## CMOD_Test3
File Number | MTS Displacement [mm] | D0 | D1 | E(strain) | CMOD [mm]
0 | -0.1454 | 51.52835083 | 51.52835083 | 0 | 0
1 | 0.0494 | 51.52833557 | 51.5411644 | 0.000248966 | 0.01281357
2 | 0.0416 | 51.52833557 | 51.53889084 | 0.000204844 | 0.01054001
3 | -0.0519 | 51.52833557 | 51.53895187 | 0.000206028 | 0.01060104
4 | -0.2155 | 51.52833557 | 51.53779602 | 0.000183597 | 0.00944519
5 | 0.0572 | 51.52833557 | 51.52938461 | 2.04e-05 | 0.00103378
6 | 0.1195 | 51.52833557 | 51.54079437 | 0.000241785 | 0.01244354
7 | 0.0026 | 51.52833557 | 51.53494644 | 0.000128296 | 0.00659561
8 | 0.0494 | 51.52833557 | 51.53174591 | 6.62e-05 | 0.00339508
9 | 0.065 | 51.52833557 | 51.53433228 | 0.000116377 | 0.00598145
10 | -0.0597 | 51.52833557 | 51.52889633 | 1.09e-05 | 0.0005455
11 | -0.1999 | 51.52833557 | 51.52745438 | -1.71e-05 | -0.00089645
12 | 0.0416 | 51.52833557 | 51.53053284 | 4.26e-05 | 0.00218201
13 | -0.083 | 51.52833557 | 51.52676392 | -3.05e-05 | -0.00158691
14 | -0.0753 | 51.52833557 | 51.53726959 | 0.000173381 | 0.00891876
15 | 0.0026 | 51.52833557 | 51.55610275 | 0.000538872 | 0.02775192
16 | 0.065 | 51.52833557 | 51.53403473 | 0.000110602 | 0.0056839
17 | -0.0129 | 51.52833557 | 51.53787994 | 0.000185226 | 0.00952911
18 | -0.1064 | 51.52833557 | 51.54425812 | 0.000309006 | 0.01590729
19 | -0.1687 | 51.52833557 | 51.53621292 | 0.000152874 | 0.00786209
20 | 0.1117 | 51.52833557 | 51.52483368 | -6.8e-05 | -0.00351715
21 | 0.0416 | 51.52833557 | 51.53462219 | 0.000122003 | 0.00627136
22 | -0.0207 | 51.52833557 | 51.52430725 | -7.82e-05 | -0.00404358
23 | -0.1064 | 51.52833557 | 51.53461838 | 0.000121929 | 0.00626755
24 | -0.1765 | 51.52833557 | 51.53388214 | 0.000107641 | 0.00553131
25 | 0.0494 | 51.52833557 | 51.54088974 | 0.000243636 | 0.01253891
26 | -0.0441 | 51.52833557 | 51.54053116 | 0.000236677 | 0.01218033
27 | -0.2467 | 51.52833557 | 51.54104996 | 0.000246746 | 0.01269913
28 | 0.0728 | 51.52833557 | 51.52982712 | 2.89e-05 | 0.00147629
29 | 0.0182 | 51.52833557 | 51.54058075 | 0.00023764 | 0.01222992
30 | 0.0806 | 51.52833557 | 51.52572632 | -5.06e-05 | -0.00262451
31 | -0.1064 | 51.52833557 | 51.54010391 | 0.000228386 | 0.01175308
32 | -0.0363 | 51.52833557 | 51.53209305 | 7.29e-05 | 0.00374222
33 | -0.0285 | 51.52833557 | 51.54066086 | 0.000239194 | 0.01231003
34 | -0.0986 | 51.52833557 | 51.53754807 | 0.000178785 | 0.00919724
35 | -0.2233 | 51.52833557 | 51.52558517 | -5.34e-05 | -0.00276566
36 | -0.1064 | 51.52833557 | 51.54153061 | 0.000256073 | 0.01317978
37 | -0.1064 | 51.52833557 | 51.53593445 | 0.00014747 | 0.00758362
38 | 0.0961 | 51.52833557 | 51.53511429 | 0.000131553 | 0.00676346
39 | -0.1921 | 51.52833557 | 51.53669739 | 0.000162276 | 0.00834656
40 | 0.1273 | 51.52833557 | 51.53951645 | 0.000216985 | 0.01116562
41 | 0.0338 | 51.52833557 | 51.54362106 | 0.000296642 | 0.01527023
42 | -0.0363 | 51.52833557 | 51.53479385 | 0.000125335 | 0.00644302
43 | -0.0986 | 51.52833557 | 51.55439758 | 0.00050578 | 0.02604675
44 | 0.065 | 51.52833557 | 51.53635025 | 0.000155539 | 0.00799942
45 | 0.1429 | 51.52833557 | 51.54470062 | 0.000317593 | 0.01634979
46 | -0.2622 | 51.52833557 | 51.53592682 | 0.000147322 | 0.00757599
47 | -0.1532 | 51.52833557 | 51.538414 | 0.00019559 | 0.01006317
48 | -0.0753 | 51.52833557 | 51.54718781 | 0.000365861 | 0.01883698
49 | 0.0182 | 51.52833557 | 51.5349884 | 0.00012911 | 0.00663757
50 | -0.1064 | 51.52833557 | 51.53726959 | 0.000173381 | 0.00891876
51 | 0.0572 | 51.52833557 | 51.54627991 | 0.000348242 | 0.01792908
52 | -0.0675 | 51.52833557 | 51.54776764 | 0.000377114 | 0.01941681
53 | -0.0207 | 51.52833557 | 51.53639984 | 0.000156502 | 0.00804901
54 | -0.1532 | 51.52833557 | 51.5382576 | 0.000192555 | 0.00990677
55 | 0.0026 | 51.52833557 | 51.53549194 | 0.000138882 | 0.00714111
56 | 0.1195 | 51.52833557 | 51.53403091 | 0.000110528 | 0.00568008
57 | -0.083 | 51.52833557 | 51.55031204 | 0.000426493 | 0.02196121
58 | 0.065 | 51.52833557 | 51.54475021 | 0.000318556 | 0.01639938
59 | -0.0051 | 51.52833557 | 51.54314041 | 0.000287315 | 0.01478958
60 | -0.0597 | 51.52833557 | 51.55269241 | 0.000472688 | 0.02434158
61 | 0.0182 | 51.52833557 | 51.54524612 | 0.00032818 | 0.01689529
62 | 0.0728 | 51.52833557 | 51.54692078 | 0.000360679 | 0.01856995
63 | 0.0806 | 51.52833557 | 51.55249786 | 0.000468913 | 0.02414703
64 | 0.1273 | 51.52833557 | 51.54631424 | 0.000348908 | 0.01796341
65 | -0.0675 | 51.52833557 | 51.54166031 | 0.000258591 | 0.01330948
66 | 0.0728 | 51.52833557 | 51.54821777 | 0.00038585 | 0.01986694
67 | 0.026 | 51.52833557 | 51.5390358 | 0.000207657 | 0.01068497
68 | -0.1064 | 51.52833557 | 51.54666138 | 0.000355645 | 0.01831055
69 | 0.065 | 51.52833557 | 51.54529572 | 0.000329142 | 0.01694489
70 | 0.0182 | 51.52833557 | 51.55666351 | 0.000549755 | 0.02831268
71 | -0.0285 | 51.52833557 | 51.53454971 | 0.000120597 | 0.00619888
72 | 0.0806 | 51.52833557 | 51.55044174 | 0.00042901 | 0.02209091
73 | -0.0051 | 51.52833557 | 51.54270172 | 0.000278801 | 0.01435089
74 | 0.0572 | 51.52833557 | 51.55280685 | 0.000474909 | 0.02445602
75 | 0.174 | 51.52833557 | 51.55504608 | 0.000518365 | 0.02669525
76 | -0.0675 | 51.52833557 | 51.54649735 | 0.000352462 | 0.01814652
77 | 0.0728 | 51.52833557 | 51.54749298 | 0.000371784 | 0.01914215
78 | 0.0728 | 51.52833557 | 51.54639053 | 0.000350389 | 0.0180397
79 | -0.1921 | 51.52833557 | 51.54726028 | 0.000367268 | 0.01890945
80 | -0.0363 | 51.52833557 | 51.54267502 | 0.000278283 | 0.01432419
81 | -0.0207 | 51.52833557 | 51.54518127 | 0.000326921 | 0.01683044
82 | 0.0494 | 51.52833557 | 51.54394531 | 0.000302935 | 0.01559448
83 | 0.0806 | 51.52833557 | 51.55481339 | 0.00051385 | 0.02646256
84 | 0.1507 | 51.52833557 | 51.54794312 | 0.00038052 | 0.01959229
85 | 0.0572 | 51.52833557 | 51.55905914 | 0.000596246 | 0.03070831
86 | 0.1663 | 51.52833557 | 51.53470993 | 0.000123706 | 0.0063591
87 | 0.1117 | 51.52833557 | 51.54979324 | 0.000416425 | 0.02144241
88 | 0.0572 | 51.52833557 | 51.55889511 | 0.000593063 | 0.03054428
89 | -0.083 | 51.52833557 | 51.55862808 | 0.000587881 | 0.03027725
90 | -0.0519 | 51.52833557 | 51.55149841 | 0.000449517 | 0.02314758
91 | 0.1273 | 51.52833557 | 51.54862595 | 0.000393771 | 0.02027512
92 | 0.0806 | 51.52833557 | 51.54798889 | 0.000381408 | 0.01963806
93 | -0.0675 | 51.52833557 | 51.55984879 | 0.000611571 | 0.03149796
94 | -0.0207 | 51.52833557 | 51.55288696 | 0.000476464 | 0.02453613
95 | 0.0338 | 51.52833557 | 51.5532608 | 0.000483719 | 0.02490997
96 | -0.2467 | 51.52833557 | 51.54899597 | 0.000400952 | 0.02064514
97 | -0.0753 | 51.52833557 | 51.56264496 | 0.000665835 | 0.03429413
98 | 0.0104 | 51.52833557 | 51.55410004 | 0.000500006 | 0.02574921
99 | 0.0026 | 51.52833557 | 51.56531143 | 0.000717583 | 0.0369606
100 | 0.0494 | 51.52833557 | 51.56099701 | 0.000633854 | 0.03264618
101 | -0.0441 | 51.52833557 | 51.55958557 | 0.000606462 | 0.03123474
102 | 0.1039 | 51.52833557 | 51.5508461 | 0.000436857 | 0.02249527
103 | 0.0494 | 51.52833557 | 51.55969238 | 0.000608535 | 0.03134155
104 | 0.1351 | 51.52833557 | 51.55844879 | 0.000584401 | 0.03009796
105 | -0.1921 | 51.52833557 | 51.55864716 | 0.000588251 | 0.03029633
106 | 0.0416 | 51.52833557 | 51.55386734 | 0.00049549 | 0.02551651
107 | 0.0494 | 51.52833557 | 51.55688095 | 0.000553974 | 0.02853012
108 | -0.0207 | 51.52833557 | 51.55781555 | 0.000572112 | 0.02946472
109 | 0.0961 | 51.52833557 | 51.56151581 | 0.000643922 | 0.03316498
110 | 0.026 | 51.52833557 | 51.5560112 | 0.000537095 | 0.02766037
111 | 0.0104 | 51.52833557 | 51.56305695 | 0.000673831 | 0.03470612
112 | -0.1921 | 51.52833557 | 51.56813431 | 0.000772366 | 0.03978348
113 | 0.1818 | 51.52833557 | 51.56626129 | 0.000736017 | 0.03791046
114 | -0.1298 | 51.52833557 | 51.55104828 | 0.000440781 | 0.02269745
115 | 0.1039 | 51.52833557 | 51.56526566 | 0.000716695 | 0.03691483
116 | -0.0051 | 51.52833557 | 51.56063461 | 0.000626821 | 0.03228378
117 | 0.0883 | 51.52833557 | 51.55400085 | 0.000498081 | 0.02565002
118 | -0.0675 | 51.52833557 | 51.55562973 | 0.000529692 | 0.0272789
119 | -0.161 | 51.52833557 | 51.55041122 | 0.000428418 | 0.02206039
120 | 0.1273 | 51.52833557 | 51.55812836 | 0.000578183 | 0.02977753
121 | 0.0572 | 51.52833557 | 51.55530548 | 0.0005234 | 0.02695465
122 | 0.1896 | 51.52833557 | 51.56125641 | 0.000638888 | 0.03290558
123 | 0.1896 | 51.52833557 | 51.55080795 | 0.000436117 | 0.02245712
124 | 0.026 | 51.52833557 | 51.56017303 | 0.000617863 | 0.0318222
125 | 0.0494 | 51.52833557 | 51.56672668 | 0.000745049 | 0.03837585
126 | 0.0026 | 51.52833557 | 51.55968857 | 0.000608461 | 0.03133774
127 | -0.0519 | 51.52833557 | 51.56071472 | 0.000628376 | 0.03236389
128 | 0.1585 | 51.52833557 | 51.54968262 | 0.000414278 | 0.02133179
129 | 0.0026 | 51.52833557 | 51.5559845 | 0.000536577 | 0.02763367
130 | 0.0728 | 51.52833557 | 51.54967499 | 0.00041413 | 0.02132416
131 | 0.026 | 51.52833557 | 51.55282974 | 0.000475353 | 0.02447891
132 | 0.1663 | 51.52833557 | 51.56064224 | 0.000626969 | 0.03229141
133 | 0.1818 | 51.52833557 | 51.55529404 | 0.000523177 | 0.02694321
134 | 0.0961 | 51.52833557 | 51.54873276 | 0.000395844 | 0.02038193
135 | -0.0441 | 51.52833557 | 51.55739975 | 0.000564043 | 0.02904892
136 | 0.1429 | 51.52833557 | 51.55634308 | 0.000543536 | 0.02799225
137 | 0.2286 | 51.52833557 | 51.56784821 | 0.000766814 | 0.03949738
138 | 0.026 | 51.52833557 | 51.56768799 | 0.000763704 | 0.03933716
139 | 0.0572 | 51.52833557 | 51.56791306 | 0.000768072 | 0.03956223
140 | 0.2364 | 51.52833557 | 51.5531311 | 0.000481202 | 0.02478027
141 | 0.0961 | 51.52833557 | 51.55660248 | 0.00054857 | 0.02825165
142 | 0.1117 | 51.52833557 | 51.56500244 | 0.000711587 | 0.03665161
143 | 0.1117 | 51.52833557 | 51.56383514 | 0.000688933 | 0.03548431
144 | -0.0285 | 51.52833557 | 51.56907272 | 0.000790578 | 0.04072189
145 | 0.2364 | 51.52833557 | 51.57128906 | 0.00083359 | 0.04293823
146 | 0.3454 | 51.52833557 | 51.57542038 | 0.000913765 | 0.04706955
147 | 0.065 | 51.52833557 | 51.56082916 | 0.000630597 | 0.03247833
148 | 0.1663 | 51.52833557 | 51.56144333 | 0.000642516 | 0.0330925
149 | 0.0961 | 51.52833557 | 51.57505417 | 0.000906658 | 0.04670334
150 | 0.213 | 51.52833557 | 51.55925751 | 0.000600096 | 0.03090668
151 | 0.2909 | 51.52833557 | 51.55815506 | 0.000578701 | 0.02980423
152 | 0.2831 | 51.52833557 | 51.56889343 | 0.000787098 | 0.0405426
153 | 0.2987 | 51.52833557 | 51.57012939 | 0.000811084 | 0.04177856
154 | 0.213 | 51.52833557 | 51.57562256 | 0.000917689 | 0.04727173
155 | 0.3299 | 51.52833557 | 51.56387711 | 0.000689747 | 0.03552628
156 | 0.0572 | 51.52833557 | 51.55527115 | 0.000522733 | 0.02692032
157 | 0.2597 | 51.52833557 | 51.56282043 | 0.000669241 | 0.0344696
158 | 0.1117 | 51.52833557 | 51.56655502 | 0.000741717 | 0.03820419
159 | 0.2208 | 51.52833557 | 51.56419754 | 0.000695966 | 0.03584671
160 | 0.1507 | 51.52833557 | 51.5699501 | 0.000807605 | 0.04159927
161 | 0.0104 | 51.52833557 | 51.56610107 | 0.000732908 | 0.03775024
162 | 0.2286 | 51.52833557 | 51.57382202 | 0.000882746 | 0.04547119
163 | 0.1896 | 51.52833557 | 51.57233429 | 0.000853874 | 0.04398346
164 | 0.0416 | 51.52833557 | 51.56344223 | 0.000681308 | 0.0350914
165 | 0.1273 | 51.52833557 | 51.569767 | 0.000804051 | 0.04141617
166 | 0.3143 | 51.52833557 | 51.57416916 | 0.000889483 | 0.04581833
167 | 0.1039 | 51.52833557 | 51.55716324 | 0.000559453 | 0.02881241
168 | 0.2831 | 51.52833557 | 51.57624435 | 0.000929756 | 0.04789352
169 | 0.1351 | 51.52833557 | 51.56270218 | 0.000666946 | 0.03435135
170 | 0.2831 | 51.52833557 | 51.57878494 | 0.000979061 | 0.05043411
171 | 0.2909 | 51.52833557 | 51.56784439 | 0.00076674 | 0.03949356
172 | 0.2442 | 51.52833557 | 51.57659912 | 0.000936641 | 0.04824829
173 | 0.3454 | 51.52833557 | 51.55891037 | 0.000593359 | 0.03055954
174 | 0.065 | 51.52833557 | 51.56678772 | 0.000746233 | 0.03843689
175 | 0.1351 | 51.52833557 | 51.57884216 | 0.000980171 | 0.05049133
176 | 0.2519 | 51.52833557 | 51.56259537 | 0.000664873 | 0.03424454
177 | 0.2442 | 51.52833557 | 51.56362534 | 0.000684861 | 0.03527451
178 | -0.0129 | 51.52833557 | 51.56790161 | 0.00076785 | 0.03955078
179 | 0.2909 | 51.52833557 | 51.56121445 | 0.000638074 | 0.03286362
180 | 0.2364 | 51.52833557 | 51.5705986 | 0.00082019 | 0.04224777
181 | 0.2909 | 51.52833557 | 51.58340073 | 0.001068638 | 0.0550499
182 | 0.065 | 51.52833557 | 51.5568161 | 0.000552716 | 0.02846527
183 | 0.1818 | 51.52833557 | 51.5678978 | 0.000767776 | 0.03954697
184 | 0.1429 | 51.52833557 | 51.56361008 | 0.000684565 | 0.03525925
185 | 0.1896 | 51.52833557 | 51.57209015 | 0.000849136 | 0.04373932
186 | 0.2987 | 51.52833557 | 51.56529617 | 0.000717287 | 0.03694534
187 | 0.0883 | 51.52833557 | 51.56679535 | 0.000746381 | 0.03844452
188 | 0.2597 | 51.52833557 | 51.56914139 | 0.00079191 | 0.04079056
189 | 0.0416 | 51.52833557 | 51.55493546 | 0.000516219 | 0.02658463
190 | 0.3143 | 51.52833557 | 51.56951141 | 0.000799091 | 0.04116058
191 | 0.174 | 51.52833557 | 51.58156204 | 0.001032955 | 0.05321121
192 | 0.1117 | 51.52833557 | 51.58116913 | 0.00102533 | 0.0528183
193 | 0.1974 | 51.52833557 | 51.56334305 | 0.000679383 | 0.03499222
194 | 0.1195 | 51.52833557 | 51.57654572 | 0.000935605 | 0.04819489
195 | 0.2364 | 51.52833557 | 51.56422043 | 0.00069641 | 0.0358696
196 | 0.3065 | 51.52833557 | 51.5647316 | 0.00070633 | 0.03638077
197 | 0.3065 | 51.52833557 | 51.57217407 | 0.000850765 | 0.04382324
198 | 0.2519 | 51.52833557 | 51.56600952 | 0.000731131 | 0.03765869
199 | 0.174 | 51.52833557 | 51.56492996 | 0.00071018 | 0.03657913
200 | 0.0338 | 51.52833557 | 51.56583786 | 0.000727799 | 0.03748703
201 | 0.3454 | 51.52833557 | 51.56110764 | 0.000636001 | 0.03275681
202 | 0.3376 | 51.52833557 | 51.5655365 | 0.000721951 | 0.03718567
203 | 0.0416 | 51.52833557 | 51.5532608 | 0.000483719 | 0.02490997
204 | 0.2519 | 51.52833557 | 51.57320786 | 0.000870827 | 0.04485703
205 | 0.2987 | 51.52833557 | 51.56311035 | 0.000674867 | 0.03475952
206 | 0.174 | 51.52833557 | 51.56667328 | 0.000744012 | 0.03832245
207 | 0.0026 | 51.52833557 | 51.57069016 | 0.000821967 | 0.04233933
208 | 0.2208 | 51.52833557 | 51.576931 | 0.000943082 | 0.04858017
209 | 0.1351 | 51.52833557 | 51.56684875 | 0.000747418 | 0.03849792
210 | 0.1507 | 51.52833557 | 51.57035828 | 0.000815526 | 0.04200745
211 | 0.1896 | 51.52833557 | 51.57237625 | 0.000854689 | 0.04402542
212 | 0.2597 | 51.52833557 | 51.56338882 | 0.000680271 | 0.03503799
213 | 0.2909 | 51.52833557 | 51.57248306 | 0.000856761 | 0.04413223
214 | 0.065 | 51.52833557 | 51.55500412 | 0.000517551 | 0.02665329
215 | 0.0104 | 51.52833557 | 51.57661819 | 0.000937011 | 0.04826736
216 | 0.0494 | 51.52833557 | 51.57242966 | 0.000855725 | 0.04407883
217 | 0.1663 | 51.52833557 | 51.57502365 | 0.000906066 | 0.04667282
218 | 0.2208 | 51.52833557 | 51.56225204 | 0.00065821 | 0.03390121
219 | 0.2987 | 51.52833557 | 51.57419205 | 0.000889927 | 0.04584122
220 | 0.3065 | 51.52833557 | 51.56961441 | 0.00080109 | 0.04126358
221 | 0.026 | 51.52833557 | 51.57145691 | 0.000836847 | 0.04310608
222 | 0.2675 | 51.52833557 | 51.56579971 | 0.000727059 | 0.03744888
223 | -0.0051 | 51.52833557 | 51.56930923 | 0.000795168 | 0.0409584
224 | 0.2831 | 51.52833557 | 51.57326508 | 0.000871938 | 0.04491425
225 | 0.361 | 51.52833557 | 51.56663895 | 0.000743346 | 0.03828812
226 | 0.2597 | 51.52833557 | 51.57030106 | 0.000814416 | 0.04195023
227 | 0.1663 | 51.52833557 | 51.56795502 | 0.000768887 | 0.03960419
228 | 0.2052 | 51.52833557 | 51.56606293 | 0.000732167 | 0.0377121
229 | 0.1351 | 51.52833557 | 51.56896973 | 0.000788579 | 0.0406189
230 | 0.3532 | 51.52833557 | 51.57253647 | 0.000857798 | 0.04418564
231 | 0.3532 | 51.52833557 | 51.55610275 | 0.000538872 | 0.02775192
232 | 0.2442 | 51.52833557 | 51.56528854 | 0.000717139 | 0.03693771
233 | 0.174 | 51.52833557 | 51.55870438 | 0.000589361 | 0.03035355
234 | 0.1896 | 51.52833557 | 51.56087112 | 0.000631411 | 0.03252029
235 | 0.2675 | 51.52833557 | 51.57198334 | 0.000847063 | 0.04363251
236 | 0.4935 | 51.52833557 | 51.5700798 | 0.000810122 | 0.04172897
237 | 0.213 | 51.52833557 | 51.56723785 | 0.000754969 | 0.03888702
238 | 0.4 | 51.52833557 | 51.57037354 | 0.000815822 | 0.04202271
239 | 0.3299 | 51.52833557 | 51.57577133 | 0.000920576 | 0.0474205
240 | 0.4389 | 51.52833557 | 51.5781517 | 0.000966772 | 0.04980087
241 | 0.4779 | 51.52833557 | 51.57565308 | 0.000918281 | 0.04730225
242 | 0.4389 | 51.52833557 | 51.56819916 | 0.000773625 | 0.03984833
243 | 0.4 | 51.52833557 | 51.56857681 | 0.000780954 | 0.04022598
244 | 0.4155 | 51.52833557 | 51.57348633 | 0.000876232 | 0.0451355
245 | 0.4311 | 51.52833557 | 51.57141876 | 0.000836107 | 0.04306793
246 | 0.3454 | 51.52833557 | 51.57984924 | 0.000999715 | 0.05149841
247 | 0.5636 | 51.52833557 | 51.56745529 | 0.000759188 | 0.03910446
248 | 0.6181 | 51.52833557 | 51.56587219 | 0.000728466 | 0.03752136
249 | 0.4935 | 51.52833557 | 51.56814575 | 0.000772588 | 0.03979492
250 | 0.5636 | 51.52833557 | 51.56176376 | 0.000648734 | 0.03341293
251 | 0.6103 | 51.52833557 | 51.57495117 | 0.00090466 | 0.04660034
252 | 0.3688 | 51.52833557 | 51.57181549 | 0.000843806 | 0.04346466
253 | 0.5869 | 51.52833557 | 51.5720253 | 0.000847878 | 0.04367447
254 | 0.4 | 51.52833557 | 51.5652504 | 0.000716399 | 0.03689957
255 | 0.5869 | 51.52833557 | 51.56487656 | 0.000709144 | 0.03652573
256 | 0.6493 | 51.52833557 | 51.56772995 | 0.000764519 | 0.03937912
257 | 0.7038 | 51.52833557 | 51.55829239 | 0.000581366 | 0.02994156
258 | 0.7116 | 51.52833557 | 51.55825424 | 0.000580626 | 0.02990341
259 | 0.7272 | 51.52833557 | 51.55771637 | 0.000570187 | 0.02936554
260 | 0.7895 | 51.52833557 | 51.56842041 | 0.000777918 | 0.04006958
261 | 0.6726 | 51.52833557 | 51.56583023 | 0.000727651 | 0.0374794
262 | 0.7973 | 51.52833557 | 51.56641769 | 0.000739052 | 0.03806686
263 | 0.8051 | 51.52833557 | 51.55366516 | 0.000491566 | 0.02531433
264 | 0.7505 | 51.52833557 | 51.57378387 | 0.000882006 | 0.04543304
265 | 0.8518 | 51.52833557 | 51.57448578 | 0.000895628 | 0.04613495
266 | 0.6181 | 51.52833557 | 51.55584717 | 0.000533912 | 0.02749634
267 | 0.7739 | 51.52833557 | 51.57664871 | 0.000937603 | 0.04829788
268 | 0.8051 | 51.52833557 | 51.57075119 | 0.000823151 | 0.04240036
269 | 0.8129 | 51.52833557 | 51.57754517 | 0.000955001 | 0.04919434
270 | 0.8596 | 51.52833557 | 51.55422592 | 0.000502449 | 0.02587509
271 | 0.883 | 51.52833557 | 51.56670761 | 0.000744678 | 0.03835678
272 | 0.8674 | 51.52833557 | 51.56814957 | 0.000772662 | 0.03979874
273 | 0.9687 | 51.52833557 | 51.57013321 | 0.000811158 | 0.04178238
274 | 0.9453 | 51.52833557 | 51.538414 | 0.00019559 | 0.01006317
275 | 0.9064 | 51.52833557 | 51.58370972 | 0.001074635 | 0.05535889
276 | 0.7272 | 51.52833557 | 51.56453705 | 0.000702555 | 0.03618622
277 | 0.8129 | 51.52833557 | 51.57642746 | 0.00093331 | 0.04807663
278 | 0.9453 | 51.52833557 | 51.56113434 | 0.000636519 | 0.03278351
279 | 0.9765 | 51.52833557 | 51.56686401 | 0.000747714 | 0.03851318
280 | 0.9141 | 51.52833557 | 51.5620079 | 0.000653472 | 0.03365707
281 | 0.8986 | 51.52833557 | 51.57551575 | 0.000915616 | 0.04716492
282 | 0.8752 | 51.52833557 | 51.58211899 | 0.001043764 | 0.05376816
283 | 0.9453 | 51.52833557 | 51.56871796 | 0.000783693 | 0.04036713
284 | 1.0232 | 51.52833557 | 51.56368256 | 0.000685972 | 0.03533173
285 | 1.0778 | 51.52833557 | 51.56344604 | 0.000681382 | 0.03509521
286 | 0.9219 | 51.52833557 | 51.55743027 | 0.000564635 | 0.02907944
287 | 1.0388 | 51.52833557 | 51.56962585 | 0.000801312 | 0.04127502
288 | 0.8596 | 51.52833557 | 51.56396103 | 0.000691376 | 0.0356102
289 | 1.0544 | 51.52833557 | 51.56243515 | 0.000661764 | 0.03408432
290 | 1.0855 | 51.52833557 | 51.5574913 | 0.000565819 | 0.02914047
291 | 0.9843 | 51.52833557 | 51.56076813 | 0.000629412 | 0.0324173
292 | 0.8674 | 51.52833557 | 51.56125641 | 0.000638888 | 0.03290558
293 | 1.1011 | 51.52833557 | 51.5640831 | 0.000693745 | 0.03573227
294 | 1.1245 | 51.52833557 | 51.56148529 | 0.00064333 | 0.03313446
295 | 1.0388 | 51.52833557 | 51.57292938 | 0.000865423 | 0.04457855
296 | 1.1245 | 51.52833557 | 51.5719986 | 0.000847359 | 0.04364777
297 | 1.2647 | 51.52833557 | 51.56829834 | 0.000775549 | 0.03994751
298 | 1.1167 | 51.52833557 | 51.55975723 | 0.000609794 | 0.0314064
299 | 1.179 | 51.52833557 | 51.57486725 | 0.000903031 | 0.04651642
300 | 0.9609 | 51.52833557 | 51.57193375 | 0.000846101 | 0.04358292
301 | 1.2024 | 51.52833557 | 51.57304001 | 0.00086757 | 0.04468918
302 | 1.2414 | 51.52833557 | 51.55969238 | 0.000608535 | 0.03134155
303 | 1.1479 | 51.52833557 | 51.55451202 | 0.000508001 | 0.02616119
304 | 1.1323 | 51.52833557 | 51.56150818 | 0.000643774 | 0.03315735
305 | 1.2491 | 51.52833557 | 51.57193756 | 0.000846175 | 0.04358673
306 | 1.3193 | 51.52833557 | 51.55584335 | 0.000533838 | 0.02749252
307 | 1.2959 | 51.52833557 | 51.56981659 | 0.000805014 | 0.04146576
308 | 1.1245 | 51.52833557 | 51.56496048 | 0.000710772 | 0.03660965
309 | 1.3115 | 51.52833557 | 51.56858826 | 0.000781176 | 0.04023743
310 | 1.0778 | 51.52833557 | 51.56007385 | 0.000615938 | 0.03172302
311 | 1.3972 | 51.52833557 | 51.5625 | 0.000663022 | 0.03414917
312 | 1.4205 | 51.52833557 | 51.5723381 | 0.000853948 | 0.04398727
313 | 1.5374 | 51.52833557 | 51.56164932 | 0.000646513 | 0.03329849
314 | 1.4829 | 51.52833557 | 51.56532669 | 0.000717879 | 0.03697586
315 | 1.5374 | 51.52833557 | 51.56466675 | 0.000705072 | 0.03631592
316 | 1.366 | 51.52833557 | 51.56808853 | 0.000771478 | 0.0397377
317 | 1.4751 | 51.52833557 | 51.56358719 | 0.000684121 | 0.03523636
318 | 1.3972 | 51.52833557 | 51.57259369 | 0.000858908 | 0.04424286
319 | 1.514 | 51.52833557 | 51.56479263 | 0.000707515 | 0.0364418
320 | 1.3816 | 51.52833557 | 51.56293869 | 0.000671536 | 0.03458786
321 | 1.6153 | 51.52833557 | 51.56756592 | 0.000761335 | 0.03921509
322 | 1.4205 | 51.52833557 | 51.56633759 | 0.000737497 | 0.03798676
323 | 1.4283 | 51.52833557 | 51.56542206 | 0.00071973 | 0.03707123
324 | 1.6153 | 51.52833557 | 51.56639481 | 0.000738608 | 0.03804398
325 | 1.3348 | 51.52833557 | 51.55771637 | 0.000570187 | 0.02936554
326 | 1.553 | 51.52833557 | 51.57686996 | 0.000941897 | 0.04851913
327 | 1.6698 | 51.52833557 | 51.56399536 | 0.000692042 | 0.03564453
328 | 1.6153 | 51.52833557 | 51.5644455 | 0.000700778 | 0.03609467
329 | 1.6932 | 51.52833557 | 51.56562424 | 0.000723654 | 0.03727341
330 | 1.5296 | 51.52833557 | 51.56307602 | 0.000674201 | 0.03472519
331 | 1.6309 | 51.52833557 | 51.56911087 | 0.000791318 | 0.04076004
332 | 1.6776 | 51.52833557 | 51.57460403 | 0.000897923 | 0.0462532
333 | 1.7477 | 51.52833557 | 51.57095718 | 0.000827149 | 0.04260635
334 | 1.5686 | 51.52833557 | 51.56083298 | 0.000630671 | 0.03248215
335 | 1.7244 | 51.52833557 | 51.56294632 | 0.000671684 | 0.03459549
336 | 1.7867 | 51.52833557 | 51.56652069 | 0.000741051 | 0.03816986
337 | 1.6776 | 51.52833557 | 51.57315063 | 0.000869717 | 0.0447998
338 | 1.6776 | 51.52833557 | 51.56906128 | 0.000790356 | 0.04071045
339 | 1.6932 | 51.52833557 | 51.57102203 | 0.000828408 | 0.0426712
340 | 1.7555 | 51.52833557 | 51.56748962 | 0.000759855 | 0.03913879
341 | 1.7244 | 51.52833557 | 51.56637573 | 0.000738238 | 0.0380249
342 | 1.6932 | 51.52833557 | 51.57752609 | 0.00095463 | 0.04917526
343 | 1.74 | 51.52833557 | 51.58132553 | 0.001028365 | 0.0529747
344 | 1.7166 | 51.52833557 | 51.57370377 | 0.000880451 | 0.04535294
345 | 1.8412 | 51.52833557 | 51.56617355 | 0.000734314 | 0.03782272
346 | 1.74 | 51.52833557 | 51.57263947 | 0.000859797 | 0.04428864
347 | 1.6932 | 51.52833557 | 51.56029511 | 0.000620232 | 0.03194428
348 | 1.9737 | 51.52833557 | 51.56872177 | 0.000783767 | 0.04037094
349 | 1.7322 | 51.52833557 | 51.55713272 | 0.00055886 | 0.02878189
350 | 1.8334 | 51.52833557 | 51.56571198 | 0.000725356 | 0.03736115
351 | 1.8958 | 51.52833557 | 51.56411362 | 0.000694337 | 0.03576279
352 | 1.8958 | 51.52833557 | 51.5655899 | 0.000722987 | 0.03723907
353 | 1.7555 | 51.52833557 | 51.57347488 | 0.00087601 | 0.04512405
354 | 1.888 | 51.52833557 | 51.56672668 | 0.000745049 | 0.03837585
355 | 2.0749 | 51.52833557 | 51.56573868 | 0.000725875 | 0.03738785
356 | 1.997 | 51.52833557 | 51.56315613 | 0.000675755 | 0.0348053
357 | 2.0126 | 51.52833557 | 51.57581329 | 0.000921391 | 0.04746246
358 | 1.9191 | 51.52833557 | 51.56347275 | 0.0006819 | 0.03512192
359 | 1.9581 | 51.52833557 | 51.5758934 | 0.000922945 | 0.04754257
360 | 2.0204 | 51.52833557 | 51.5783577 | 0.000970769 | 0.05000687
361 | 2.0672 | 51.52833557 | 51.5737915 | 0.000882154 | 0.04544067
362 | 2.1606 | 51.52833557 | 51.56900024 | 0.000789171 | 0.04064941
363 | 1.9425 | 51.52833557 | 51.56744385 | 0.000758966 | 0.03909302
364 | 2.0438 | 51.52833557 | 51.57074356 | 0.000823003 | 0.04239273
365 | 2.0905 | 51.52833557 | 51.56839752 | 0.000777474 | 0.04004669
366 | 2.1762 | 51.52833557 | 51.56302261 | 0.000673164 | 0.03467178
367 | 2.1373 | 51.52833557 | 51.57593155 | 0.000923686 | 0.04758072
368 | 2.1451 | 51.52833557 | 51.55708313 | 0.000557898 | 0.0287323
369 | 2.1606 | 51.52833557 | 51.56448746 | 0.000701592 | 0.03613663
370 | 2.223 | 51.52833557 | 51.57104874 | 0.000828926 | 0.04269791
371 | 2.1451 | 51.52833557 | 51.56747818 | 0.000759633 | 0.03912735
372 | 2.0048 | 51.52833557 | 51.567276 | 0.000755709 | 0.03892517
373 | 1.9503 | 51.52833557 | 51.57019806 | 0.000812417 | 0.04184723
374 | 2.3398 | 51.52833557 | 51.57906342 | 0.000984465 | 0.05071259
375 | 2.2074 | 51.52833557 | 51.57333374 | 0.00087327 | 0.04498291
376 | 2.1684 | 51.52833557 | 51.56645203 | 0.000739718 | 0.0381012
377 | 2.2931 | 51.52833557 | 51.56823349 | 0.000774291 | 0.03988266
378 | 2.0983 | 51.52833557 | 51.56276703 | 0.000668204 | 0.0344162
379 | 2.3165 | 51.52833557 | 51.58218002 | 0.001044948 | 0.05382919
380 | 2.1373 | 51.52833557 | 51.56937408 | 0.000796426 | 0.04102325
381 | 2.3476 | 51.52833557 | 51.57489395 | 0.000903549 | 0.04654312
382 | 2.3165 | 51.52833557 | 51.56164169 | 0.000646365 | 0.03329086
383 | 2.3788 | 51.52833557 | 51.5831337 | 0.001063456 | 0.05478287
384 | 2.2308 | 51.52833557 | 51.57168198 | 0.000841215 | 0.04333115
385 | 2.3242 | 51.52833557 | 51.57991409 | 0.001000974 | 0.05156326
386 | 2.3788 | 51.52833557 | 51.57472992 | 0.000900366 | 0.04637909
387 | 2.3087 | 51.52833557 | 51.56913757 | 0.000791836 | 0.04078674
388 | 2.1918 | 51.52833557 | 51.57626724 | 0.0009302 | 0.04791641
389 | 2.3398 | 51.52833557 | 51.57125854 | 0.000832997 | 0.04290771
390 | 2.4723 | 51.52833557 | 51.57883072 | 0.000979949 | 0.05047989
391 | 2.5034 | 51.52833557 | 51.57242203 | 0.000855577 | 0.0440712
392 | 2.3087 | 51.52833557 | 51.56731415 | 0.000756449 | 0.03896332
393 | 2.3398 | 51.52833557 | 51.57460022 | 0.000897849 | 0.04624939
394 | 2.3944 | 51.52833557 | 51.57902145 | 0.000983651 | 0.05067062
395 | 2.4723 | 51.52833557 | 51.5750618 | 0.000906806 | 0.04671097
396 | 2.3242 | 51.52833557 | 51.58085251 | 0.001019186 | 0.05250168
397 | 2.4333 | 51.52833557 | 51.57666016 | 0.000937825 | 0.04830933
398 | 2.519 | 51.52833557 | 51.579422 | 0.000991424 | 0.05107117
399 | 2.5346 | 51.52833557 | 51.57230377 | 0.000853282 | 0.04395294
400 | 2.5034 | 51.52833557 | 51.57348633 | 0.000876232 | 0.0451355
401 | 2.6514 | 51.52833557 | 51.56860733 | 0.000781546 | 0.0402565
402 | 2.4333 | 51.52833557 | 51.57974625 | 0.000997717 | 0.05139542
403 | 2.6592 | 51.52833557 | 51.58388901 | 0.001078114 | 0.05553818
404 | 2.6281 | 51.52833557 | 51.58060837 | 0.001014448 | 0.05225754
405 | 2.667 | 51.52833557 | 51.58927536 | 0.001182646 | 0.06092453
406 | 2.5891 | 51.52833557 | 51.56647491 | 0.000740163 | 0.03812408
407 | 2.6047 | 51.52833557 | 51.58931732 | 0.00118346 | 0.06096649
408 | 2.7527 | 51.52833557 | 51.57893753 | 0.000982022 | 0.0505867
409 | 2.706 | 51.52833557 | 51.5753746 | 0.000912877 | 0.04702377
410 | 2.7294 | 51.52833557 | 51.57515717 | 0.000908657 | 0.04680634
411 | 2.7449 | 51.52833557 | 51.57632828 | 0.000931385 | 0.04797745
412 | 2.6592 | 51.52833557 | 51.57867813 | 0.000976988 | 0.0503273
413 | 2.7294 | 51.52833557 | 51.58310699 | 0.001062938 | 0.05475616
414 | 2.5658 | 51.52833557 | 51.57597351 | 0.0009245 | 0.04762268
415 | 2.7605 | 51.52833557 | 51.57724762 | 0.000949226 | 0.04889679
416 | 2.8384 | 51.52833557 | 51.5807991 | 0.001018149 | 0.05244827
417 | 2.7294 | 51.52833557 | 51.5794754 | 0.00099246 | 0.05112457
418 | 2.8073 | 51.52833557 | 51.5738678 | 0.000883635 | 0.04551697
419 | 2.5969 | 51.52833557 | 51.58215714 | 0.001044504 | 0.05380631
420 | 2.9319 | 51.52833557 | 51.57521439 | 0.000909768 | 0.04686356
421 | 2.7917 | 51.52833557 | 51.57326889 | 0.000872012 | 0.04491806
422 | 2.6592 | 51.52833557 | 51.5879097 | 0.001156143 | 0.05955887
423 | 2.8696 | 51.52833557 | 51.58172989 | 0.001036213 | 0.05337906
424 | 2.706 | 51.52833557 | 51.57717896 | 0.000947894 | 0.04882813
425 | 2.7683 | 51.52833557 | 51.57493591 | 0.000904363 | 0.04658508
426 | 2.7839 | 51.52833557 | 51.56433868 | 0.000698705 | 0.03598785
427 | 2.8618 | 51.52833557 | 51.58607864 | 0.001120608 | 0.05772781
428 | 2.9241 | 51.52833557 | 51.58880234 | 0.001173466 | 0.06045151
429 | 2.7761 | 51.52833557 | 51.57958603 | 0.000994607 | 0.0512352
430 | 3.0721 | 51.52833557 | 51.58184814 | 0.001038508 | 0.05349731
431 | 2.9319 | 51.52833557 | 51.58187103 | 0.001038952 | 0.0535202
432 | 3.0332 | 51.52833557 | 51.58469391 | 0.001093735 | 0.05634308
433 | 2.8774 | 51.52833557 | 51.57855988 | 0.000974693 | 0.05020905
434 | 3.002 | 51.52833557 | 51.582798 | 0.001056941 | 0.05444717
435 | 2.854 | 51.52833557 | 51.5859642 | 0.001118387 | 0.05761337
436 | 2.8618 | 51.52833557 | 51.5826416 | 0.001053906 | 0.05429077
437 | 3.0955 | 51.52833557 | 51.58258057 | 0.001052722 | 0.05422974
438 | 3.0799 | 51.52833557 | 51.58766556 | 0.001151405 | 0.05931473
439 | 2.8618 | 51.52833557 | 51.59000015 | 0.001196712 | 0.06164932
440 | 2.9319 | 51.52833557 | 51.57553482 | 0.000915986 | 0.04718399
441 | 2.9864 | 51.52833557 | 51.58725739 | 0.001143484 | 0.05890656
442 | 2.9787 | 51.52833557 | 51.59328842 | 0.001260527 | 0.06493759
443 | 3.0644 | 51.52833557 | 51.5816803 | 0.00103525 | 0.05332947
444 | 3.1423 | 51.52833557 | 51.58340836 | 0.001068786 | 0.05505753
445 | 3.1734 | 51.52833557 | 51.58511353 | 0.001101878 | 0.0567627
446 | 3.1656 | 51.52833557 | 51.58720398 | 0.001142447 | 0.05885315
447 | 3.1189 | 51.52833557 | 51.60177612 | 0.001425246 | 0.07342529
448 | 3.0176 | 51.52833557 | 51.59049606 | 0.001206336 | 0.06214523
449 | 3.228 | 51.52833557 | 51.59448624 | 0.001283773 | 0.06613541
450 | 2.9787 | 51.52833557 | 51.59911346 | 0.001373572 | 0.07076263
451 | 3.0799 | 51.52833557 | 51.6035881 | 0.001460411 | 0.07523727
452 | 3.228 | 51.52833557 | 51.59869003 | 0.001365355 | 0.0703392
453 | 3.2124 | 51.52833557 | 51.59339142 | 0.001262526 | 0.06504059
454 | 3.3059 | 51.52833557 | 51.59442902 | 0.001282662 | 0.06607819
455 | 3.2357 | 51.52833557 | 51.60430527 | 0.001474329 | 0.07595444
456 | 3.2981 | 51.52833557 | 51.59252548 | 0.001245721 | 0.06417465
457 | 3.3604 | 51.52833557 | 51.59869003 | 0.001365355 | 0.0703392
458 | 3.3214 | 51.52833557 | 51.58973312 | 0.00119153 | 0.06138229
459 | 3.2591 | 51.52833557 | 51.58909225 | 0.001179093 | 0.06074142
460 | 3.2591 | 51.52833557 | 51.59534073 | 0.001300356 | 0.0669899
461 | 3.2435 | 51.52833557 | 51.59112167 | 0.001218477 | 0.06277084
462 | 3.3292 | 51.52833557 | 51.60029602 | 0.001396522 | 0.07194519
463 | 3.3526 | 51.52833557 | 51.60828018 | 0.001551469 | 0.07992935
464 | 3.4305 | 51.52833557 | 51.59789658 | 0.001349956 | 0.06954575
465 | 3.4305 | 51.52833557 | 51.59959793 | 0.001382974 | 0.0712471
466 | 3.4227 | 51.52833557 | 51.58417892 | 0.001083741 | 0.05582809
467 | 3.4305 | 51.52833557 | 51.6025238 | 0.001439756 | 0.07417297
468 | 3.376 | 51.52833557 | 51.60691071 | 0.001524892 | 0.07855988
469 | 3.4928 | 51.52833557 | 51.59104538 | 0.001216997 | 0.06269455
470 | 3.2747 | 51.52833557 | 51.59350586 | 0.001264747 | 0.06515503
471 | 3.3916 | 51.52833557 | 51.59618759 | 0.00131679 | 0.06783676
472 | 3.337 | 51.52833557 | 51.59247208 | 0.001244684 | 0.06412125
473 | 3.4695 | 51.52833557 | 51.59741592 | 0.001340628 | 0.06906509
474 | 3.4617 | 51.52833557 | 51.59353256 | 0.001265265 | 0.06518173
475 | 3.5863 | 51.52833557 | 51.60068893 | 0.001404147 | 0.0723381
476 | 3.6331 | 51.52833557 | 51.60791016 | 0.001544288 | 0.07955933
477 | 3.5552 | 51.52833557 | 51.59972 | 0.001385343 | 0.07136917
478 | 3.485 | 51.52833557 | 51.597332 | 0.001339 | 0.06898117
479 | 3.6019 | 51.52833557 | 51.6089859 | 0.001565165 | 0.08063507
480 | 3.5474 | 51.52833557 | 51.60200882 | 0.001429762 | 0.07365799
481 | 3.6564 | 51.52833557 | 51.58935928 | 0.001184275 | 0.06100845
482 | 3.3526 | 51.52833557 | 51.59606171 | 0.001314347 | 0.06771088
483 | 3.6409 | 51.52833557 | 51.5925293 | 0.001245795 | 0.06417847
484 | 3.7577 | 51.52833557 | 51.606884 | 0.001524374 | 0.07853317
485 | 3.6642 | 51.52833557 | 51.6112442 | 0.001608991 | 0.08289337
486 | 3.711 | 51.52833557 | 51.61212921 | 0.001626166 | 0.08377838
487 | 3.7032 | 51.52833557 | 51.6103363 | 0.001591372 | 0.08198547
488 | 3.711 | 51.52833557 | 51.61238861 | 0.0016312 | 0.08403778
489 | 3.8045 | 51.52833557 | 51.60765076 | 0.001539254 | 0.07929993
490 | 3.5162 | 51.52833557 | 51.61330032 | 0.001648894 | 0.08494949
491 | 3.859 | 51.52833557 | 51.60504913 | 0.001488765 | 0.0766983
492 | 3.82 | 51.52833557 | 51.59638214 | 0.001320566 | 0.06803131
493 | 3.8045 | 51.52833557 | 51.60698318 | 0.001526298 | 0.07863235
494 | 3.7655 | 51.52833557 | 51.60865021 | 0.00155865 | 0.08029938
495 | 3.711 | 51.52833557 | 51.60707474 | 0.001528075 | 0.07872391
496 | 3.8979 | 51.52833557 | 51.60898209 | 0.001565091 | 0.08063126
497 | 3.8824 | 51.52833557 | 51.61071014 | 0.001598627 | 0.08235931
498 | 3.6253 | 51.52833557 | 51.61647797 | 0.001710562 | 0.08812714
499 | 3.9759 | 51.52833557 | 51.60745239 | 0.001535404 | 0.07910156
500 | 3.8824 | 51.52833557 | 51.60546494 | 0.001496834 | 0.07711411
501 | 3.9681 | 51.52833557 | 51.61304855 | 0.001644008 | 0.08469772
502 | 3.8668 | 51.52833557 | 51.61383438 | 0.001659258 | 0.08548355
503 | 3.9525 | 51.52833557 | 51.61431885 | 0.00166866 | 0.08596802
504 | 3.8902 | 51.52833557 | 51.60659027 | 0.001518673 | 0.07823944
505 | 3.9603 | 51.52833557 | 51.62089157 | 0.001796216 | 0.09254074
506 | 3.859 | 51.52833557 | 51.61863709 | 0.001752463 | 0.09028626
507 | 3.9836 | 51.52833557 | 51.62618256 | 0.001898897 | 0.09783173
508 | 4.1005 | 51.52833557 | 51.616745 | 0.001715744 | 0.08839417
509 | 4.0382 | 51.52833557 | 51.61824036 | 0.001744764 | 0.08988953
510 | 3.7343 | 51.52833557 | 51.62279892 | 0.001833231 | 0.09444809
511 | 3.9369 | 51.52833557 | 51.62861252 | 0.001946054 | 0.10026169
512 | 4.0693 | 51.52833557 | 51.62987518 | 0.001970559 | 0.10152435
513 | 3.8746 | 51.52833557 | 51.62850571 | 0.001943982 | 0.10015488
514 | 3.9525 | 51.52833557 | 51.62741089 | 0.001922735 | 0.09906006
515 | 4.1317 | 51.52833557 | 51.62384033 | 0.001853442 | 0.0954895
516 | 4.0771 | 51.52833557 | 51.62633896 | 0.001901932 | 0.09798813
517 | 4.2096 | 51.52833557 | 51.62540817 | 0.001883868 | 0.09705734
518 | 4.0849 | 51.52833557 | 51.62537384 | 0.001883202 | 0.09702301
519 | 3.9057 | 51.52833557 | 51.63404846 | 0.002051549 | 0.10569763
520 | 4.0771 | 51.52833557 | 51.61621094 | 0.001705379 | 0.08786011
521 | 4.1628 | 51.52833557 | 51.62771988 | 0.001928731 | 0.09936905
522 | 4.1862 | 51.52833557 | 51.63250351 | 0.002021566 | 0.10415268
523 | 4.1317 | 51.52833557 | 51.63536835 | 0.002077163 | 0.10701752
524 | 4.155 | 51.52833557 | 51.62539673 | 0.001883646 | 0.0970459
525 | 4.2719 | 51.52833557 | 51.63873291 | 0.002142459 | 0.11038208
526 | 4.1005 | 51.52833557 | 51.63130188 | 0.001998246 | 0.10295105
527 | 4.2485 | 51.52833557 | 51.62900543 | 0.00195368 | 0.1006546
528 | 4.0382 | 51.52833557 | 51.63398361 | 0.00205029 | 0.10563278
529 | 4.2719 | 51.52833557 | 51.63012695 | 0.001975445 | 0.10177612
530 | 4.0304 | 51.52833557 | 51.63305283 | 0.002032227 | 0.104702
531 | 4.3342 | 51.52833557 | 51.62156296 | 0.001809245 | 0.09321213
532 | 4.1083 | 51.52833557 | 51.61846161 | 0.001749058 | 0.09011078
533 | 4.2797 | 51.52833557 | 51.62307739 | 0.001838635 | 0.09472656
534 | 4.2875 | 51.52833557 | 51.6395874 | 0.002159042 | 0.11123657
535 | 4.3031 | 51.52833557 | 51.62686157 | 0.001912074 | 0.09851074
536 | 4.3498 | 51.52833557 | 51.63414383 | 0.0020534 | 0.105793
537 | 4.4667 | 51.52833557 | 51.63071823 | 0.00198692 | 0.1023674
538 | 4.194 | 51.52833557 | 51.62329102 | 0.001842781 | 0.09494019
539 | 4.3498 | 51.52833557 | 51.62923813 | 0.001958196 | 0.1008873
540 | 4.3888 | 51.52833557 | 51.63195419 | 0.002010906 | 0.10360336
541 | 4.3186 | 51.52833557 | 51.63486099 | 0.002067317 | 0.10651016
542 | 4.4667 | 51.52833557 | 51.63433075 | 0.002057027 | 0.10597992
543 | 4.4589 | 51.52833557 | 51.63519669 | 0.002073832 | 0.10684586
544 | 4.49 | 51.52833557 | 51.63272858 | 0.002025934 | 0.10437775
545 | 4.4043 | 51.52833557 | 51.63655853 | 0.002100261 | 0.1082077
546 | 4.5991 | 51.52833557 | 51.63473129 | 0.0020648 | 0.10638046
547 | 4.4978 | 51.52833557 | 51.63693619 | 0.00210759 | 0.10858536
548 | 4.49 | 51.52833557 | 51.63833237 | 0.002134686 | 0.10998154
549 | 4.6069 | 51.52833557 | 51.63666534 | 0.002102334 | 0.10831451
550 | 4.5835 | 51.52833557 | 51.64097595 | 0.002185989 | 0.11262512
551 | 4.4744 | 51.52833557 | 51.63217163 | 0.002015125 | 0.1038208
552 | 4.6069 | 51.52833557 | 51.63732147 | 0.002115067 | 0.10897064
553 | 4.4822 | 51.52833557 | 51.63114166 | 0.001995137 | 0.10279083
554 | 4.4277 | 51.52833557 | 51.64328003 | 0.002230704 | 0.1149292
555 | 4.5601 | 51.52833557 | 51.63902283 | 0.002148085 | 0.110672
556 | 4.5134 | 51.52833557 | 51.64798355 | 0.002321984 | 0.11963272
557 | 4.5679 | 51.52833557 | 51.6450386 | 0.002264832 | 0.11668777
558 | 4.5524 | 51.52833557 | 51.64430237 | 0.002250544 | 0.11595154
559 | 4.6926 | 51.52833557 | 51.64060974 | 0.002178882 | 0.11225891
560 | 4.7082 | 51.52833557 | 51.64741516 | 0.002310954 | 0.11906433
561 | 4.5601 | 51.52833557 | 51.63726807 | 0.002114031 | 0.10891724
562 | 4.7939 | 51.52833557 | 51.63783264 | 0.002124988 | 0.10948181
563 | 4.6926 | 51.52833557 | 51.63556671 | 0.002081013 | 0.10721588
564 | 4.6069 | 51.52833557 | 51.64255142 | 0.002216564 | 0.11420059
565 | 4.6458 | 51.52833557 | 51.64861298 | 0.002334199 | 0.12026215
566 | 4.6303 | 51.52833557 | 51.64796829 | 0.002321688 | 0.11961746
567 | 4.7237 | 51.52833557 | 51.66069794 | 0.00256873 | 0.13234711
568 | 4.6614 | 51.52833557 | 51.64862442 | 0.002334422 | 0.12027359
569 | 4.8873 | 51.52833557 | 51.65657043 | 0.002488628 | 0.1282196
570 | 4.825 | 51.52833557 | 51.65247726 | 0.002409193 | 0.12412643
571 | 4.677 | 51.52833557 | 51.65335464 | 0.00242622 | 0.12500381
572 | 4.825 | 51.52833557 | 51.65311813 | 0.00242163 | 0.1247673
573 | 4.9029 | 51.52833557 | 51.65221024 | 0.002404011 | 0.12385941
574 | 4.677 | 51.52833557 | 51.66479874 | 0.002648313 | 0.13644791
575 | 4.9964 | 51.52833557 | 51.66402435 | 0.002633285 | 0.13567352
576 | 4.8328 | 51.52833557 | 51.65649796 | 0.002487221 | 0.12814713
577 | 4.8094 | 51.52833557 | 51.66162872 | 0.002586793 | 0.13327789
578 | 4.9341 | 51.52833557 | 51.65626526 | 0.002482706 | 0.12791443
579 | 4.9886 | 51.52833557 | 51.6534729 | 0.002428515 | 0.12512207
580 | 4.7004 | 51.52833557 | 51.67008591 | 0.00275092 | 0.14173508
581 | 5.051 | 51.52833557 | 51.65963364 | 0.002548075 | 0.13128281
582 | 5.012 | 51.52833557 | 51.66052628 | 0.002565398 | 0.13217545
583 | 5.0743 | 51.52833557 | 51.67027283 | 0.002754548 | 0.141922
584 | 4.8562 | 51.52833557 | 51.66040421 | 0.002563029 | 0.13205338
585 | 5.012 | 51.52833557 | 51.65374374 | 0.002433771 | 0.12539291
586 | 4.8718 | 51.52833557 | 51.66679382 | 0.002687031 | 0.13844299
587 | 5.0354 | 51.52833557 | 51.66296768 | 0.002612778 | 0.13461685
588 | 4.8796 | 51.52833557 | 51.66596222 | 0.002670893 | 0.13761139
589 | 5.051 | 51.52833557 | 51.66662598 | 0.002683774 | 0.13827515
590 | 5.0665 | 51.52833557 | 51.65940094 | 0.002543559 | 0.13105011
591 | 5.0587 | 51.52833557 | 51.66033936 | 0.002561771 | 0.13198853
592 | 5.1912 | 51.52833557 | 51.67210007 | 0.002790008 | 0.14374924
593 | 5.1834 | 51.52833557 | 51.66560745 | 0.002664008 | 0.13725662
594 | 5.1678 | 51.52833557 | 51.67792892 | 0.002903128 | 0.14957809
595 | 4.9653 | 51.52833557 | 51.6668396 | 0.00268792 | 0.13848877
596 | 5.2301 | 51.52833557 | 51.66636276 | 0.002678666 | 0.13801193
597 | 5.1834 | 51.52833557 | 51.67381668 | 0.002823323 | 0.14546585
598 | 5.2613 | 51.52833557 | 51.66531754 | 0.002658381 | 0.13696671
599 | 5.0354 | 51.52833557 | 51.66825867 | 0.002715459 | 0.13990784
600 | 4.9808 | 51.52833557 | 51.67204285 | 0.002788898 | 0.14369202
601 | 5.0821 | 51.52833557 | 51.67972946 | 0.002938071 | 0.15137863
602 | 5.3003 | 51.52833557 | 51.66862488 | 0.002722566 | 0.14027405
603 | 5.2535 | 51.52833557 | 51.67020035 | 0.002753141 | 0.14184952
604 | 5.2613 | 51.52833557 | 51.66636276 | 0.002678666 | 0.13801193
605 | 5.1756 | 51.52833557 | 51.67537689 | 0.002853601 | 0.14702606
606 | 5.2379 | 51.52833557 | 51.67020798 | 0.002753289 | 0.14185715
607 | 5.3704 | 51.52833557 | 51.68066025 | 0.002956134 | 0.15230942
608 | 5.4015 | 51.52833557 | 51.67935562 | 0.002930816 | 0.15100479
609 | 5.4171 | 51.52833557 | 51.67225647 | 0.002793044 | 0.14390564
610 | 5.4171 | 51.52833557 | 51.68381882 | 0.003017432 | 0.15546799
611 | 5.2847 | 51.52833557 | 51.67425537 | 0.002831836 | 0.14590454
612 | 5.2223 | 51.52833557 | 51.67441559 | 0.002834945 | 0.14606476
613 | 5.4794 | 51.52833557 | 51.67807388 | 0.002905941 | 0.14972305
614 | 5.4405 | 51.52833557 | 51.68330002 | 0.003007364 | 0.15494919
615 | 5.4716 | 51.52833557 | 51.66796875 | 0.002709833 | 0.13961792
616 | 5.3626 | 51.52833557 | 51.67342758 | 0.002815771 | 0.14507675
617 | 5.4015 | 51.52833557 | 51.68110657 | 0.002964796 | 0.15275574
618 | 5.4405 | 51.52833557 | 51.67361832 | 0.002819473 | 0.14526749
619 | 5.4561 | 51.52833557 | 51.67569733 | 0.00285982 | 0.1473465
620 | 5.5106 | 51.52833557 | 51.67463684 | 0.002839239 | 0.14628601
621 | 5.4794 | 51.52833557 | 51.67318344 | 0.002811033 | 0.14483261
622 | 5.4794 | 51.52833557 | 51.6886673 | 0.003111525 | 0.16031647
623 | 5.5651 | 51.52833557 | 51.68453217 | 0.003031276 | 0.15618134
624 | 5.3937 | 51.52833557 | 51.68484879 | 0.00303742 | 0.15649796
625 | 5.3158 | 51.52833557 | 51.6807251 | 0.002957393 | 0.15237427
626 | 5.6352 | 51.52833557 | 51.6795311 | 0.002934221 | 0.15118027
627 | 5.4716 | 51.52833557 | 51.6872139 | 0.00308332 | 0.15886307
628 | 5.3236 | 51.52833557 | 51.67992783 | 0.00294192 | 0.151577
629 | 5.6275 | 51.52833557 | 51.68621063 | 0.003063849 | 0.1578598
630 | 5.5963 | 51.52833557 | 51.69209671 | 0.003178079 | 0.16374588
631 | 5.7443 | 51.52833557 | 51.69234085 | 0.003182817 | 0.16399002
632 | 5.5651 | 51.52833557 | 51.68927765 | 0.00312337 | 0.16092682
633 | 5.6898 | 51.52833557 | 51.69430542 | 0.003220943 | 0.16595459
634 | 5.6742 | 51.52833557 | 51.69099426 | 0.003156684 | 0.16264343
635 | 5.8066 | 51.52833557 | 51.68482208 | 0.003036902 | 0.15647125
636 | 5.6586 | 51.52833557 | 51.69836807 | 0.003299786 | 0.17001724
637 | 5.7209 | 51.52833557 | 51.69491577 | 0.003232788 | 0.16656494
638 | 5.7365 | 51.52833557 | 51.70583344 | 0.003444665 | 0.17748261
639 | 5.7365 | 51.52833557 | 51.7159729 | 0.00364144 | 0.18762207
640 | 5.5729 | 51.52833557 | 51.71448517 | 0.003612568 | 0.18613434
641 | 5.5885 | 51.52833557 | 51.70761871 | 0.003479312 | 0.17926788
642 | 5.7755 | 51.52833557 | 51.7068367 | 0.003464135 | 0.17848587
643 | 5.8923 | 51.52833557 | 51.70305252 | 0.003390697 | 0.17470169
644 | 5.7443 | 51.52833557 | 51.70957565 | 0.00351729 | 0.18122482
645 | 5.7287 | 51.52833557 | 51.71263123 | 0.003576589 | 0.1842804
646 | 5.8066 | 51.52833557 | 51.71480942 | 0.00361886 | 0.18645859
647 | 5.8144 | 51.52833557 | 51.71988297 | 0.003717322 | 0.19153214
648 | 5.7132 | 51.52833557 | 51.69895935 | 0.003311261 | 0.17060852
649 | 5.643 | 51.52833557 | 51.71468735 | 0.003616491 | 0.18633652
650 | 5.9079 | 51.52833557 | 51.7231102 | 0.003779952 | 0.19475937
651 | 5.9001 | 51.52833557 | 51.72435761 | 0.00380416 | 0.19600678
652 | 5.9079 | 51.52833557 | 51.71273041 | 0.003578513 | 0.18437958
653 | 5.7443 | 51.52833557 | 51.72184372 | 0.003755374 | 0.19349289
654 | 5.8845 | 51.52833557 | 51.71311188 | 0.003585916 | 0.18476105
655 | 5.8612 | 51.52833557 | 51.73206329 | 0.003953703 | 0.20371246
656 | 6.017 | 51.52833557 | 51.7278862 | 0.003872639 | 0.19953537
657 | 6.4065 | 51.52833557 | 51.77740479 | 0.004833636 | 0.24905396
658 | 6.4221 | 51.52833557 | 51.78434372 | 0.004968299 | 0.25599289
659 | 6.4299 | 51.52833557 | 51.77942276 | 0.004872798 | 0.25107193
660 | 6.6091 | 51.52833557 | 51.77352905 | 0.00475842 | 0.24517822
661 | 6.648 | 51.52833557 | 51.78300858 | 0.004942387 | 0.25465775
662 | 6.6169 | 51.52833557 | 51.79091644 | 0.005095854 | 0.26256561
663 | 6.6636 | 51.52833557 | 51.77344131 | 0.004756717 | 0.24509048
664 | 6.313 | 51.52833557 | 51.77517319 | 0.004790328 | 0.24682236
665 | 6.5857 | 51.52833557 | 51.78126907 | 0.004908629 | 0.25291824
666 | 6.5312 | 51.52833557 | 51.77566147 | 0.004799804 | 0.24731064
667 | 6.4533 | 51.52833557 | 51.77867889 | 0.004858362 | 0.25032806
668 | 6.6402 | 51.52833557 | 51.77322769 | 0.004752572 | 0.24487686
669 | 6.7805 | 51.52833557 | 51.79013443 | 0.005080678 | 0.2617836
670 | 6.3676 | 51.52833557 | 51.78241348 | 0.004930838 | 0.25406265
671 | 6.7415 | 51.52833557 | 51.77902603 | 0.004865099 | 0.2506752
672 | 6.5467 | 51.52833557 | 51.78216171 | 0.004925953 | 0.25381088
673 | 6.6091 | 51.52833557 | 51.77992249 | 0.004882496 | 0.25157166
674 | 6.687 | 51.52833557 | 51.78187561 | 0.0049204 | 0.25352478
675 | 6.6558 | 51.52833557 | 51.78496933 | 0.004980439 | 0.2566185
676 | 6.8116 | 51.52833557 | 51.78926468 | 0.005063798 | 0.26091385
677 | 6.7727 | 51.52833557 | 51.79407501 | 0.005157152 | 0.26572418
678 | 6.8116 | 51.52833557 | 51.7951622 | 0.00517825 | 0.26681137
679 | 6.7571 | 51.52833557 | 51.79843521 | 0.005241769 | 0.27008438
680 | 6.9752 | 51.52833557 | 51.79680634 | 0.005210158 | 0.26845551
681 | 6.7883 | 51.52833557 | 51.79253387 | 0.005127243 | 0.26418304
682 | 6.8116 | 51.52833557 | 51.79381561 | 0.005152117 | 0.26546478
683 | 6.9674 | 51.52833557 | 51.79955292 | 0.00526346 | 0.27120209
684 | 6.687 | 51.52833557 | 51.80711746 | 0.005410264 | 0.27876663
685 | 6.6948 | 51.52833557 | 51.80345535 | 0.005339194 | 0.27510452
686 | 6.983 | 51.52833557 | 51.81325912 | 0.005529454 | 0.28490829
687 | 6.9207 | 51.52833557 | 51.81119537 | 0.005489403 | 0.28284454
688 | 6.7103 | 51.52833557 | 51.80414963 | 0.005352668 | 0.2757988
689 | 6.9986 | 51.52833557 | 51.80447006 | 0.005358886 | 0.27611923
690 | 7.0376 | 51.52833557 | 51.80432129 | 0.005355999 | 0.27597046
691 | 6.8272 | 51.52833557 | 51.80835724 | 0.005434324 | 0.28000641
692 | 6.7571 | 51.52833557 | 51.80423737 | 0.00535437 | 0.27588654
693 | 7.0064 | 51.52833557 | 51.81764984 | 0.005614663 | 0.28929901
694 | 6.7493 | 51.52833557 | 51.80639648 | 0.005396272 | 0.27804565
695 | 7.0765 | 51.52833557 | 51.81253815 | 0.005515462 | 0.28418732
696 | 7.0531 | 51.52833557 | 51.81227875 | 0.005510428 | 0.28392792
697 | 6.8739 | 51.52833557 | 51.83017731 | 0.005857782 | 0.30182648
698 | 6.8739 | 51.52833557 | 51.82344437 | 0.005727117 | 0.29509354
699 | 7.1077 | 51.52833557 | 51.85489273 | 0.006337429 | 0.3265419
700 | 7.1544 | 51.52833557 | 51.84136963 | 0.006074989 | 0.3130188
701 | 6.8895 | 51.52833557 | 51.83332443 | 0.005918857 | 0.3049736
702 | 7.022 | 51.52833557 | 51.82441711 | 0.005745995 | 0.29606628
703 | 7.0609 | 51.52833557 | 51.83327866 | 0.005917969 | 0.30492783
704 | 7.0298 | 51.52833557 | 51.83734131 | 0.005996812 | 0.30899048
705 | 7.2479 | 51.52833557 | 51.83947754 | 0.006038269 | 0.31112671
706 | 7.2245 | 51.52833557 | 51.8301506 | 0.005857263 | 0.30179977
707 | 7.1934 | 51.52833557 | 51.84928131 | 0.006228529 | 0.32093048
708 | 7.2089 | 51.52833557 | 51.84778214 | 0.006199435 | 0.31943131
709 | 7.2012 | 51.52833557 | 51.84581757 | 0.006161309 | 0.31746674
710 | 7.0765 | 51.52833557 | 51.84584808 | 0.006161901 | 0.31749725
711 | 7.0765 | 51.52833557 | 51.83880615 | 0.00602524 | 0.31045532
712 | 7.3024 | 51.52833557 | 51.86196518 | 0.006474683 | 0.33361435
713 | 7.3258 | 51.52833557 | 51.85803986 | 0.006398505 | 0.32968903
714 | 7.2713 | 51.52833557 | 51.84828186 | 0.006209133 | 0.31993103
715 | 7.3648 | 51.52833557 | 51.85599136 | 0.00635875 | 0.32764053
716 | 7.0453 | 51.52833557 | 51.84989548 | 0.006240448 | 0.32154465
717 | 7.2479 | 51.52833557 | 51.86310577 | 0.006496818 | 0.33475494
718 | 7.3102 | 51.52833557 | 51.86833191 | 0.00659824 | 0.33998108
719 | 7.1466 | 51.52833557 | 51.85940933 | 0.006425082 | 0.3310585
720 | 7.0765 | 51.52833557 | 51.8518486 | 0.006278352 | 0.32349777
721 | 7.2479 | 51.52833557 | 51.86287689 | 0.006492376 | 0.33452606
722 | 7.4271 | 51.52833557 | 51.8692627 | 0.006616304 | 0.34091187
723 | 7.505 | 51.52833557 | 51.86674881 | 0.006567517 | 0.33839798
724 | 7.4349 | 51.52833557 | 51.86197281 | 0.006474831 | 0.33362198
725 | 7.3414 | 51.52833557 | 51.8646965 | 0.006527689 | 0.33634567
726 | 7.3881 | 51.52833557 | 51.87230682 | 0.006675381 | 0.34395599
727 | 7.2713 | 51.52833557 | 51.87107086 | 0.006651395 | 0.34272003
728 | 7.4271 | 51.52833557 | 51.87288284 | 0.006686559 | 0.34453201
729 | 7.5751 | 51.52833557 | 51.88121033 | 0.006848169 | 0.3528595
730 | 7.4972 | 51.52833557 | 51.88513947 | 0.006924421 | 0.35678864
731 | 7.3725 | 51.52833557 | 51.89271927 | 0.007071521 | 0.36436844
732 | 7.5673 | 51.52833557 | 51.88450623 | 0.006912132 | 0.3561554
733 | 7.5439 | 51.52833557 | 51.88356781 | 0.00689392 | 0.35521698
734 | 7.5751 | 51.52833557 | 51.88977051 | 0.007014295 | 0.36141968
735 | 7.6063 | 51.52833557 | 51.88938522 | 0.007006817 | 0.36103439
736 | 7.5517 | 51.52833557 | 51.88666916 | 0.006954107 | 0.35831833
737 | 7.6608 | 51.52833557 | 51.89334488 | 0.007083662 | 0.36499405
738 | 7.505 | 51.52833557 | 51.89873886 | 0.007188342 | 0.37038803
739 | 7.6141 | 51.52833557 | 51.89199066 | 0.007057381 | 0.36363983
740 | 7.5985 | 51.52833557 | 51.90124512 | 0.00723698 | 0.37289429
741 | 7.6686 | 51.52833557 | 51.89825821 | 0.007179014 | 0.36990738
742 | 7.6998 | 51.52833557 | 51.89651871 | 0.007145256 | 0.36816788
743 | 7.6063 | 51.52833557 | 51.9017067 | 0.007245938 | 0.37335587
744 | 7.6296 | 51.52833557 | 51.89889908 | 0.007191451 | 0.37054825
745 | 7.5985 | 51.52833557 | 51.91261292 | 0.007457593 | 0.38426209
746 | 7.6218 | 51.52833557 | 51.90795898 | 0.007367275 | 0.37960815
747 | 7.7543 | 51.52833557 | 51.91734314 | 0.007549391 | 0.38899231
748 | 7.692 | 51.52833557 | 51.91078568 | 0.007422132 | 0.38243485
749 | 7.7699 | 51.52833557 | 51.92482376 | 0.007694566 | 0.39647293
750 | 7.7153 | 51.52833557 | 51.92125702 | 0.007625347 | 0.39290619
751 | 7.6998 | 51.52833557 | 51.92652512 | 0.007727584 | 0.39817429
752 | 7.7387 | 51.52833557 | 51.93157959 | 0.007825675 | 0.40322876
753 | 7.9101 | 51.52833557 | 51.92792511 | 0.007754753 | 0.39957428
754 | 7.801 | 51.52833557 | 51.92381287 | 0.007674948 | 0.39546204
755 | 7.6296 | 51.52833557 | 51.92726517 | 0.007741946 | 0.39891434
756 | 7.6842 | 51.52833557 | 51.92643738 | 0.007725881 | 0.39808655
757 | 7.9335 | 51.52833557 | 51.93093872 | 0.007813238 | 0.40258789
758 | 7.8322 | 51.52833557 | 51.93151093 | 0.007824343 | 0.4031601
759 | 7.9179 | 51.52833557 | 51.93085861 | 0.007811683 | 0.40250778
760 | 7.8556 | 51.52833557 | 51.93547058 | 0.007901187 | 0.40711975
761 | 7.7387 | 51.52833557 | 51.93409348 | 0.007874462 | 0.40574265
762 | 7.9101 | 51.52833557 | 51.94599152 | 0.008105365 | 0.41764069
763 | 7.9101 | 51.52833557 | 51.94688416 | 0.008122688 | 0.41853333
764 | 7.9724 | 51.52833557 | 51.95889282 | 0.008355738 | 0.43054199
765 | 7.988 | 51.52833557 | 51.94783401 | 0.008141122 | 0.41948318
766 | 7.9491 | 51.52833557 | 51.95022202 | 0.008187465 | 0.42187119
767 | 7.8711 | 51.52833557 | 51.95432663 | 0.008267122 | 0.4259758
768 | 7.988 | 51.52833557 | 51.95573044 | 0.008294366 | 0.42737961
769 | 7.84 | 51.52833557 | 51.96179962 | 0.008412149 | 0.43344879
770 | 8.0425 | 51.52833557 | 51.9589119 | 0.008356107 | 0.43056107
771 | 7.8789 | 51.52833557 | 51.96361542 | 0.008447388 | 0.43526459
772 | 7.9257 | 51.52833557 | 51.95869446 | 0.008351888 | 0.43034363
773 | 7.9023 | 51.52833557 | 51.96669388 | 0.008507131 | 0.43834305
774 | 8.0347 | 51.52833557 | 51.97228241 | 0.008615587 | 0.44393158
775 | 8.0971 | 51.52833557 | 51.97063065 | 0.008583531 | 0.44227982
776 | 8.0815 | 51.52833557 | 51.9618187 | 0.008412519 | 0.43346787
777 | 8.1672 | 51.52833557 | 51.97943115 | 0.00875432 | 0.45108032
778 | 8.1049 | 51.52833557 | 51.98182678 | 0.008800812 | 0.45347595
779 | 8.2217 | 51.52833557 | 51.9726181 | 0.008622102 | 0.44426727
780 | 8.0425 | 51.52833557 | 51.98264313 | 0.008816655 | 0.4542923
781 | 8.1204 | 51.52833557 | 51.97571945 | 0.008682288 | 0.44736862
782 | 7.9568 | 51.52833557 | 51.97509384 | 0.008670148 | 0.44674301
783 | 8.1204 | 51.52833557 | 51.98321152 | 0.008827685 | 0.45486069
784 | 8.1282 | 51.52833557 | 51.99235535 | 0.009005138 | 0.46400452
785 | 8.027 | 51.52833557 | 51.99492645 | 0.009055035 | 0.46657562
786 | 8.2139 | 51.52833557 | 51.98762512 | 0.008913339 | 0.45927429
787 | 7.9646 | 51.52833557 | 51.98093796 | 0.008783563 | 0.45258713
788 | 8.2529 | 51.52833557 | 51.99174118 | 0.008993219 | 0.46339035
789 | 8.323 | 51.52833557 | 51.99236679 | 0.00900536 | 0.46401596
790 | 8.3775 | 51.52833557 | 51.99101257 | 0.008979079 | 0.46266174
791 | 8.2607 | 51.52833557 | 52.00463867 | 0.009243518 | 0.47628784
792 | 8.362 | 51.52833557 | 52.00675583 | 0.009284605 | 0.478405
793 | 8.3775 | 51.52833557 | 51.99369049 | 0.009031049 | 0.46533966
794 | 8.362 | 51.52833557 | 51.99699402 | 0.009095159 | 0.46864319
795 | 8.2373 | 51.52833557 | 51.99385834 | 0.009034307 | 0.46550751
796 | 8.3542 | 51.52833557 | 52.01281738 | 0.009402241 | 0.48446655
797 | 8.5022 | 51.52833557 | 52.00772095 | 0.009303335 | 0.47937012
798 | 8.4399 | 51.52833557 | 52.0096817 | 0.009341387 | 0.48133087
799 | 8.4632 | 51.52833557 | 52.01742935 | 0.009491744 | 0.48907852
800 | 8.3853 | 51.52833557 | 52.01151276 | 0.009376922 | 0.48316193
801 | 8.5333 | 51.52833557 | 52.01686859 | 0.009480862 | 0.48851776
802 | 8.4476 | 51.52833557 | 52.02084732 | 0.009558076 | 0.49249649
803 | 8.4866 | 51.52833557 | 52.01802063 | 0.009503219 | 0.4896698
804 | 8.4866 | 51.52833557 | 52.02306366 | 0.009601088 | 0.49471283
805 | 8.4165 | 51.52833557 | 52.02132416 | 0.00956733 | 0.49297333
806 | 8.362 | 51.52833557 | 52.02625275 | 0.009662978 | 0.49790192
807 | 8.5723 | 51.52833557 | 52.03374481 | 0.009808376 | 0.50539398
808 | 8.4087 | 51.52833557 | 52.03142548 | 0.009763364 | 0.50307465
809 | 8.471 | 51.52833557 | 52.03112793 | 0.00975759 | 0.5027771
810 | 8.471 | 51.52833557 | 52.04177856 | 0.009964284 | 0.51342773
811 | 8.5333 | 51.52833557 | 52.03985214 | 0.009926898 | 0.51150131
812 | 8.5801 | 51.52833557 | 52.03892136 | 0.009908835 | 0.51057053
813 | 8.6424 | 51.52833557 | 52.05783081 | 0.010275807 | 0.52947998
814 | 8.6113 | 51.52833557 | 52.04320145 | 0.009991898 | 0.51485062
815 | 8.5879 | 51.52833557 | 52.05844879 | 0.0102878 | 0.53009796
816 | 8.6658 | 51.52833557 | 52.05111694 | 0.010145512 | 0.52276611
817 | 8.6268 | 51.52833557 | 52.05761337 | 0.010271587 | 0.52926254
818 | 8.6268 | 51.52833557 | 52.06055832 | 0.010328739 | 0.53220749
819 | 8.4632 | 51.52833557 | 52.05564499 | 0.010233387 | 0.52729416
820 | 8.5411 | 51.52833557 | 52.06485748 | 0.010412172 | 0.53650665
821 | 8.6814 | 51.52833557 | 52.05626678 | 0.010245454 | 0.52791595
822 | 8.6969 | 51.52833557 | 52.07054901 | 0.010522626 | 0.54219818
823 | 8.8372 | 51.52833557 | 52.06225586 | 0.010361684 | 0.53390503
824 | 8.7904 | 51.52833557 | 52.070858 | 0.010528623 | 0.54250717
825 | 8.7047 | 51.52833557 | 52.07759857 | 0.010659436 | 0.54924774
826 | 8.6814 | 51.52833557 | 52.07418823 | 0.010593252 | 0.5458374
827 | 8.7593 | 51.52833557 | 52.07203293 | 0.010551425 | 0.5436821
828 | 8.7826 | 51.52833557 | 52.08460617 | 0.010795431 | 0.55625534
829 | 8.7593 | 51.52833557 | 52.08069229 | 0.010719475 | 0.55234146
830 | 8.9073 | 51.52833557 | 52.08584976 | 0.010819566 | 0.55749893
831 | 8.9618 | 51.52833557 | 52.07750702 | 0.01065766 | 0.54915619
832 | 8.806 | 51.52833557 | 52.0758934 | 0.010626344 | 0.54754257
833 | 8.8216 | 51.52833557 | 52.08520508 | 0.010807054 | 0.55685425
834 | 8.8372 | 51.52833557 | 52.09231186 | 0.010944974 | 0.56396103
835 | 8.8294 | 51.52833557 | 52.09437561 | 0.010985024 | 0.56602478
836 | 8.8138 | 51.52833557 | 52.0874176 | 0.010849992 | 0.55906677
837 | 8.8606 | 51.52833557 | 52.08946991 | 0.010889821 | 0.56111908
838 | 8.8294 | 51.52833557 | 52.09901047 | 0.011074972 | 0.57065964
839 | 8.9852 | 51.52833557 | 52.09241486 | 0.010946972 | 0.56406403
840 | 8.9385 | 51.52833557 | 52.09906387 | 0.011076009 | 0.57071304
841 | 8.9852 | 51.52833557 | 52.1104126 | 0.011296251 | 0.58206177
842 | 9.0319 | 51.52833557 | 52.10321426 | 0.011156554 | 0.57486343
843 | 8.8683 | 51.52833557 | 52.10789871 | 0.011247464 | 0.57954788
844 | 8.9462 | 51.52833557 | 52.10740662 | 0.011237915 | 0.57905579
845 | 8.8138 | 51.52833557 | 52.11338806 | 0.011353996 | 0.58503723
846 | 9.0631 | 51.52833557 | 52.11481857 | 0.011381757 | 0.58646774
847 | 9.0397 | 51.52833557 | 52.11128616 | 0.011313205 | 0.58293533
848 | 9.0709 | 51.52833557 | 52.11167908 | 0.011320829 | 0.58332825
849 | 9.1722 | 51.52833557 | 52.12140656 | 0.011509608 | 0.59305573
850 | 9.0709 | 51.52833557 | 52.12034607 | 0.011489028 | 0.59199524
851 | 9.0008 | 51.52833557 | 52.12521362 | 0.011583492 | 0.59686279
852 | 8.9618 | 51.52833557 | 52.12061691 | 0.011494284 | 0.59226608
853 | 8.9852 | 51.52833557 | 52.12444687 | 0.011568611 | 0.59609604
854 | 9.141 | 51.52833557 | 52.13170624 | 0.011709493 | 0.60335541
855 | 9.0865 | 51.52833557 | 52.12916946 | 0.011660262 | 0.60081863
856 | 9.0709 | 51.52833557 | 52.1324501 | 0.011723929 | 0.60409927
857 | 9.2267 | 51.52833557 | 52.12798309 | 0.011637239 | 0.59963226
858 | 9.1722 | 51.52833557 | 52.14018631 | 0.011874064 | 0.61183548
859 | 9.3903 | 51.52833557 | 52.13336563 | 0.011741696 | 0.6050148
860 | 9.1955 | 51.52833557 | 52.14480591 | 0.011963715 | 0.61645508
861 | 9.289 | 51.52833557 | 52.14757919 | 0.012017536 | 0.61922836
862 | 9.3358 | 51.52833557 | 52.13411331 | 0.011756206 | 0.60576248
863 | 9.328 | 51.52833557 | 52.14187622 | 0.011906859 | 0.61352539
864 | 9.289 | 51.52833557 | 52.14644241 | 0.011995475 | 0.61809158
865 | 9.1878 | 51.52833557 | 52.1482811 | 0.012031158 | 0.61993027
866 | 9.2812 | 51.52833557 | 52.1568985 | 0.012198394 | 0.62854767
867 | 9.3981 | 51.52833557 | 52.14571762 | 0.011981409 | 0.61736679
868 | 9.2579 | 51.52833557 | 52.16270447 | 0.012311069 | 0.63435364
869 | 9.289 | 51.52833557 | 52.16339111 | 0.012324395 | 0.63504028
870 | 9.2657 | 51.52833557 | 52.1568985 | 0.012198394 | 0.62854767
871 | 9.2267 | 51.52833557 | 52.15645981 | 0.01218988 | 0.62810898
872 | 9.0865 | 51.52833557 | 52.15649033 | 0.012190472 | 0.6281395
873 | 9.4448 | 51.52833557 | 52.16043091 | 0.012266947 | 0.63208008
874 | 9.476 | 51.52833557 | 52.17379761 | 0.012526351 | 0.64544678
875 | 9.3514 | 51.52833557 | 52.1701889 | 0.012456318 | 0.64183807
876 | 9.3591 | 51.52833557 | 52.17171478 | 0.012485931 | 0.64336395
877 | 9.4059 | 51.52833557 | 52.17551041 | 0.012559591 | 0.64715958
878 | 9.4604 | 51.52833557 | 52.17550278 | 0.012559443 | 0.64715195
879 | 9.5305 | 51.52833557 | 52.17683029 | 0.012585206 | 0.64847946
880 | 9.4137 | 51.52833557 | 52.18445587 | 0.012733194 | 0.65610504
881 | 9.5305 | 51.52833557 | 52.18229294 | 0.012691218 | 0.65394211
882 | 9.4448 | 51.52833557 | 52.18073273 | 0.01266094 | 0.6523819
883 | 9.2735 | 51.52833557 | 52.19130325 | 0.01286608 | 0.66295242
884 | 9.4916 | 51.52833557 | 52.18645859 | 0.01277206 | 0.65810776
885 | 9.624 | 51.52833557 | 52.1929245 | 0.012897543 | 0.66457367
886 | 9.5929 | 51.52833557 | 52.19387054 | 0.012915903 | 0.66551971
887 | 9.5617 | 51.52833557 | 52.18484879 | 0.01274082 | 0.65649796
888 | 9.6318 | 51.52833557 | 52.20269012 | 0.013087062 | 0.67433929
889 | 9.7565 | 51.52833557 | 52.19565964 | 0.012950623 | 0.66730881
890 | 9.476 | 51.52833557 | 52.20397949 | 0.013112085 | 0.67562866
891 | 9.6007 | 51.52833557 | 52.20153427 | 0.013064631 | 0.67318344
892 | 9.7954 | 51.52833557 | 52.21833038 | 0.01339059 | 0.68997955
893 | 9.5617 | 51.52833557 | 52.20555496 | 0.01314266 | 0.67720413
894 | 9.6318 | 51.52833557 | 52.21354675 | 0.013297755 | 0.68519592
895 | 9.6474 | 51.52833557 | 52.21901321 | 0.013403841 | 0.69066238
896 | 9.8032 | 51.52833557 | 52.2168541 | 0.01336194 | 0.68850327
897 | 9.811 | 51.52833557 | 52.22005081 | 0.013423978 | 0.69169998
898 | 9.5695 | 51.52833557 | 52.21115112 | 0.013251264 | 0.68280029
899 | 9.7643 | 51.52833557 | 52.21937943 | 0.013410948 | 0.6910286
900 | 9.7565 | 51.52833557 | 52.22241592 | 0.013469878 | 0.69406509
901 | 9.7798 | 51.52833557 | 52.23127365 | 0.013641777 | 0.70292282
902 | 9.8032 | 51.52833557 | 52.22491455 | 0.013518368 | 0.69656372
903 | 9.8032 | 51.52833557 | 52.22772217 | 0.013572854 | 0.69937134
904 | 9.7253 | 51.52833557 | 52.23093414 | 0.013635188 | 0.70258331
905 | 9.8188 | 51.52833557 | 52.23482513 | 0.0137107 | 0.7064743
906 | 9.9668 | 51.52833557 | 52.23436356 | 0.013701743 | 0.70601273
907 | 9.5929 | 51.52833557 | 52.24470901 | 0.013902515 | 0.71635818
908 | 9.8655 | 51.52833557 | 52.24329376 | 0.01387505 | 0.71494293
909 | 9.9512 | 51.52833557 | 52.23479462 | 0.013710108 | 0.70644379
910 | 9.9746 | 51.52833557 | 52.25647736 | 0.014130901 | 0.72812653
911 | 9.7876 | 51.52833557 | 52.25644684 | 0.014130308 | 0.72809601
912 | 9.8967 | 51.52833557 | 52.25057983 | 0.014016449 | 0.722229
913 | 10.0213 | 51.52833557 | 52.25474548 | 0.01409729 | 0.72639465
914 | 9.9434 | 51.52833557 | 52.25876236 | 0.014175246 | 0.73041153
915 | 10.0369 | 51.52833557 | 52.25739288 | 0.014148668 | 0.72904205
916 | 9.8344 | 51.52833557 | 52.27029037 | 0.014398967 | 0.74193954
917 | 9.811 | 51.52833557 | 52.26153946 | 0.014229139 | 0.73318863
918 | 9.9279 | 51.52833557 | 52.26660919 | 0.014327527 | 0.73825836
919 | 10.0058 | 51.52833557 | 52.2677002 | 0.0143487 | 0.73934937
920 | 10.0213 | 51.52833557 | 52.25217438 | 0.014047394 | 0.72382355
921 | 10.0837 | 51.52833557 | 52.27406693 | 0.014472257 | 0.7457161
922 | 10.0993 | 51.52833557 | 52.28123856 | 0.014611436 | 0.75288773
923 | 10.107 | 51.52833557 | 52.27412415 | 0.014473368 | 0.74577332
924 | 9.9434 | 51.52833557 | 52.27283096 | 0.014448272 | 0.74448013
925 | 10.1304 | 51.52833557 | 52.27976608 | 0.01458286 | 0.75141525
926 | 10.2005 | 51.52833557 | 52.28016663 | 0.014590633 | 0.7518158
927 | 10.0136 | 51.52833557 | 52.28411102 | 0.014667181 | 0.75576019
928 | 10.1382 | 51.52833557 | 52.28282166 | 0.014642159 | 0.75447083
929 | 10.1538 | 51.52833557 | 52.2805481 | 0.014598036 | 0.75219727
930 | 10.1226 | 51.52833557 | 52.28786469 | 0.014740028 | 0.75951386
931 | 10.2161 | 51.52833557 | 52.300354 | 0.014982406 | 0.77200317
932 | 9.9902 | 51.52833557 | 52.28760529 | 0.014734994 | 0.75925446
933 | 10.1616 | 51.52833557 | 52.29315567 | 0.01484271 | 0.76480484
934 | 10.0603 | 51.52833557 | 52.30250931 | 0.015024234 | 0.77415848
935 | 10.1927 | 51.52833557 | 52.30472946 | 0.015067319 | 0.77637863
936 | 10.3953 | 51.52833557 | 52.30364609 | 0.015046295 | 0.77529526
937 | 10.3096 | 51.52833557 | 52.30435181 | 0.01505999 | 0.77600098
938 | 10.333 | 51.52833557 | 52.30659866 | 0.015103594 | 0.77824783
939 | 10.1538 | 51.52833557 | 52.30271149 | 0.015028157 | 0.77436066
940 | 10.294 | 51.52833557 | 52.30944824 | 0.015158895 | 0.78109741
941 | 10.442 | 51.52833557 | 52.31783676 | 0.01532169 | 0.78948593
942 | 10.146 | 51.52833557 | 52.32481003 | 0.015457019 | 0.7964592
943 | 10.3719 | 51.52833557 | 52.30886078 | 0.015147495 | 0.78050995
944 | 10.3953 | 51.52833557 | 52.31784439 | 0.015321838 | 0.78949356
945 | 10.185 | 51.52833557 | 52.33333969 | 0.015622552 | 0.80498886
946 | 10.2161 | 51.52833557 | 52.33187103 | 0.01559405 | 0.8035202
947 | 10.4342 | 51.52833557 | 52.3381424 | 0.015715757 | 0.80979157
948 | 10.4109 | 51.52833557 | 52.31380463 | 0.015243439 | 0.7854538
949 | 10.4109 | 51.52833557 | 52.33384705 | 0.015632398 | 0.80549622
950 | 10.2706 | 51.52833557 | 52.33924866 | 0.015737226 | 0.81089783
951 | 10.5355 | 51.52833557 | 52.34093094 | 0.015769875 | 0.81258011
952 | 10.5355 | 51.52833557 | 52.34005737 | 0.015752921 | 0.81170654
953 | 10.4966 | 51.52833557 | 52.34522247 | 0.015853159 | 0.81687164
954 | 10.3953 | 51.52833557 | 52.34495163 | 0.015847903 | 0.8166008
955 | 10.5589 | 51.52833557 | 52.34456635 | 0.015840426 | 0.81621552
956 | 10.5277 | 51.52833557 | 52.3503685 | 0.015953027 | 0.82201767
957 | 10.6913 | 51.52833557 | 52.34646606 | 0.015877293 | 0.81811523
958 | 10.5589 | 51.52833557 | 52.35799789 | 0.016101088 | 0.82964706
959 | 10.4966 | 51.52833557 | 52.35577393 | 0.016057929 | 0.8274231
960 | 10.5589 | 51.52833557 | 52.37368011 | 0.016405432 | 0.84532928
961 | 10.6524 | 51.52833557 | 52.36883545 | 0.016311411 | 0.84048462
962 | 10.4576 | 51.52833557 | 52.37465668 | 0.016424382 | 0.84630585
963 | 10.5589 | 51.52833557 | 52.37006378 | 0.016335249 | 0.84171295
964 | 10.5667 | 51.52833557 | 52.37706375 | 0.016471097 | 0.84871292
965 | 10.5589 | 51.52833557 | 52.38638687 | 0.016652029 | 0.85803604
966 | 10.5277 | 51.52833557 | 52.38513184 | 0.016627671 | 0.85678101
967 | 10.5433 | 51.52833557 | 52.38056564 | 0.016539058 | 0.85221481
968 | 10.7069 | 51.52833557 | 52.37608719 | 0.016452145 | 0.84773636
969 | 10.6524 | 51.52833557 | 52.37776184 | 0.016484644 | 0.84941101
970 | 10.5979 | 51.52833557 | 52.38944626 | 0.016711401 | 0.86109543
971 | 10.7381 | 51.52833557 | 52.39039612 | 0.016729835 | 0.86204529
972 | 10.6524 | 51.52833557 | 52.38931656 | 0.016708884 | 0.86096573
973 | 10.7848 | 51.52833557 | 52.40335846 | 0.016981393 | 0.87500763
974 | 10.7381 | 51.52833557 | 52.39587021 | 0.01683607 | 0.86751938
975 | 10.6134 | 51.52833557 | 52.40172958 | 0.01694978 | 0.87337875
976 | 10.8394 | 51.52833557 | 52.40285492 | 0.01697162 | 0.87450409
977 | 10.7848 | 51.52833557 | 52.40706253 | 0.017053276 | 0.8787117
978 | 10.6056 | 51.52833557 | 52.42242432 | 0.0173514 | 0.89407349
979 | 10.8238 | 51.52833557 | 52.42272949 | 0.017357321 | 0.89437866
980 | 10.6524 | 51.52833557 | 52.41808701 | 0.017267227 | 0.88973618
981 | 10.6212 | 51.52833557 | 52.41775513 | 0.017260786 | 0.8894043
982 | 10.7381 | 51.52833557 | 52.42558289 | 0.017412698 | 0.89723206
983 | 10.7615 | 51.52833557 | 52.42321014 | 0.01736665 | 0.89485931
984 | 10.816 | 51.52833557 | 52.42605972 | 0.017421952 | 0.89770889
985 | 10.9796 | 51.52833557 | 52.42552567 | 0.017411588 | 0.89717484
986 | 10.7926 | 51.52833557 | 52.43741989 | 0.017642416 | 0.90906906
987 | 10.8705 | 51.52833557 | 52.44071198 | 0.017706305 | 0.91236115
988 | 10.9796 | 51.52833557 | 52.43519974 | 0.017599329 | 0.90684891
989 | 10.9406 | 51.52833557 | 52.44375229 | 0.017765308 | 0.91540146
990 | 10.9095 | 51.52833557 | 52.44196701 | 0.017730661 | 0.91361618
991 | 10.964 | 51.52833557 | 52.445755 | 0.017804174 | 0.91740417
992 | 10.8939 | 51.52833557 | 52.44563293 | 0.017801804 | 0.9172821
993 | 10.8783 | 51.52833557 | 52.45005035 | 0.017887533 | 0.92169952
994 | 10.7926 | 51.52833557 | 52.44193268 | 0.017729994 | 0.91358185
995 | 10.6913 | 51.52833557 | 52.45139694 | 0.017913666 | 0.92304611
996 | 10.9095 | 51.52833557 | 52.46010971 | 0.018082753 | 0.93175888
997 | 10.8549 | 51.52833557 | 52.44751358 | 0.017838301 | 0.91916275
998 | 11.1198 | 51.52833557 | 52.45627213 | 0.018008277 | 0.9279213
999 | 11.1432 | 51.52833557 | 52.46866608 | 0.018248804 | 0.94031525
1000 | 11.151 | 51.52833557 | 52.46427155 | 0.018163521 | 0.93592072
1001 | 11.1432 | 51.52833557 | 52.47369003 | 0.018346302 | 0.9453392
1002 | 11.2055 | 51.52833557 | 52.47751617 | 0.018420557 | 0.94916534
1003 | 10.9874 | 51.52833557 | 52.47818375 | 0.018433511 | 0.94983292
1004 | 10.9251 | 51.52833557 | 52.48460388 | 0.018558105 | 0.95625305
1005 | 11.0575 | 51.52833557 | 52.48711014 | 0.018606745 | 0.95875931
1006 | 11.2055 | 51.52833557 | 52.49511719 | 0.018762136 | 0.96676636
1007 | 11.2289 | 51.52833557 | 52.4887619 | 0.018638799 | 0.96041107
1008 | 11.2133 | 51.52833557 | 52.49383545 | 0.01873726 | 0.96548462
1009 | 11.2445 | 51.52833557 | 52.49983597 | 0.018853713 | 0.97148514
1010 | 11.112 | 51.52833557 | 52.49581146 | 0.018775608 | 0.96746063
1011 | 11.151 | 51.52833557 | 52.50373459 | 0.018929372 | 0.97538376
1012 | 11.151 | 51.52833557 | 52.49985886 | 0.018854156 | 0.97150803
1013 | 11.0341 | 51.52833557 | 52.51824188 | 0.019210912 | 0.98989105
1014 | 11.1042 | 51.52833557 | 52.50066376 | 0.018869776 | 0.97231293
1015 | 11.151 | 51.52833557 | 52.52018738 | 0.019248668 | 0.99183655
1016 | 11.2523 | 51.52833557 | 52.52051544 | 0.019255035 | 0.99216461
1017 | 11.2367 | 51.52833557 | 52.52610016 | 0.019363416 | 0.99774933
1018 | 11.3847 | 51.52833557 | 52.51572037 | 0.019161977 | 0.98736954
1019 | 11.3613 | 51.52833557 | 52.52584076 | 0.019358382 | 0.99748993
1020 | 11.3457 | 51.52833557 | 52.53278732 | 0.019493192 | 1.00443649
1021 | 11.3224 | 51.52833557 | 52.53392029 | 0.019515179 | 1.00556946
1022 | 11.4081 | 51.52833557 | 52.53367996 | 0.019510515 | 1.00532913
1023 | 11.4003 | 51.52833557 | 52.54781342 | 0.019784801 | 1.01946259
1024 | 11.4626 | 51.52833557 | 52.54100418 | 0.019652655 | 1.01265335
1025 | 11.5016 | 51.52833557 | 52.54855347 | 0.019799162 | 1.02020264
1026 | 11.5249 | 51.52833557 | 52.55028534 | 0.019832773 | 1.02193451
1027 | 11.3613 | 51.52833557 | 52.55334473 | 0.019892145 | 1.0249939
1028 | 11.4626 | 51.52833557 | 52.55619431 | 0.019947447 | 1.02784348
1029 | 11.4159 | 51.52833557 | 52.55573654 | 0.019938564 | 1.02738571
1030 | 11.4938 | 51.52833557 | 52.56233978 | 0.02006671 | 1.03398895
1031 | 11.2678 | 51.52833557 | 52.5562439 | 0.01994841 | 1.02789307
1032 | 11.4548 | 51.52833557 | 52.56724167 | 0.020161841 | 1.03889084
1033 | 11.447 | 51.52833557 | 52.5670433 | 0.020157991 | 1.03869247
1034 | 11.6418 | 51.52833557 | 52.56949615 | 0.020205593 | 1.04114532
1035 | 11.4159 | 51.52833557 | 52.58725357 | 0.020550208 | 1.05890274
1036 | 11.5561 | 51.52833557 | 52.58718872 | 0.020548949 | 1.05883789
1037 | 11.5327 | 51.52833557 | 52.58500671 | 0.020506604 | 1.05665588
1038 | 11.634 | 51.52833557 | 52.59692001 | 0.020737803 | 1.06856918
1039 | 11.7041 | 51.52833557 | 52.60974884 | 0.020986769 | 1.08139801
1040 | 11.6262 | 51.52833557 | 52.60406494 | 0.020876464 | 1.07571411
1041 | 11.4782 | 51.52833557 | 52.60512543 | 0.020897044 | 1.0767746
1042 | 11.7587 | 51.52833557 | 52.6056633 | 0.020907482 | 1.07731247
1043 | 11.673 | 51.52833557 | 52.60773468 | 0.02094768 | 1.07938385
1044 | 11.6184 | 51.52833557 | 52.60868073 | 0.02096604 | 1.0803299
1045 | 11.7353 | 51.52833557 | 52.61196136 | 0.021029707 | 1.08361053
1046 | 11.4782 | 51.52833557 | 52.61712646 | 0.021129945 | 1.08877563
1047 | 11.7353 | 51.52833557 | 52.61187363 | 0.021028005 | 1.0835228
1048 | 11.7587 | 51.52833557 | 52.62926102 | 0.021365438 | 1.10091019
1049 | 11.6106 | 51.52833557 | 52.63263321 | 0.021430882 | 1.10428238
1050 | 11.8054 | 51.52833557 | 52.63180923 | 0.021414891 | 1.1034584
1051 | 11.6963 | 51.52833557 | 52.64408112 | 0.021653049 | 1.11573029
1052 | 11.8288 | 51.52833557 | 52.6359787 | 0.021495806 | 1.10762787
1053 | 11.5405 | 51.52833557 | 52.65114594 | 0.021790154 | 1.12279511
1054 | 11.782 | 51.52833557 | 52.65745544 | 0.021912601 | 1.12910461
1055 | 11.7353 | 51.52833557 | 52.65277481 | 0.021821765 | 1.12442398
1056 | 11.673 | 51.52833557 | 52.64933014 | 0.021754915 | 1.12097931
1057 | 11.93 | 51.52833557 | 52.65139771 | 0.02179504 | 1.12304688
1058 | 11.8911 | 51.52833557 | 52.66386032 | 0.022036899 | 1.13550949
1059 | 11.9067 | 51.52833557 | 52.66817474 | 0.022120629 | 1.13982391
1060 | 11.8755 | 51.52833557 | 52.66959 | 0.022148093 | 1.14123917
1061 | 11.8599 | 51.52833557 | 52.67311859 | 0.022216573 | 1.14476776
1062 | 11.7664 | 51.52833557 | 52.67924881 | 0.022335541 | 1.15089798
1063 | 11.9223 | 51.52833557 | 52.69446182 | 0.022630777 | 1.16611099
1064 | 11.6574 | 51.52833557 | 52.6855011 | 0.022456877 | 1.15715027
1065 | 11.9846 | 51.52833557 | 52.69309235 | 0.022604199 | 1.16474152
1066 | 11.8521 | 51.52833557 | 52.69862747 | 0.022711618 | 1.17027664
1067 | 11.9067 | 51.52833557 | 52.70600128 | 0.022854721 | 1.17765045
1068 | 11.9456 | 51.52833557 | 52.69878769 | 0.022714728 | 1.17043686
1069 | 12.0002 | 51.52833557 | 52.70892334 | 0.022911428 | 1.18057251
1070 | 11.9145 | 51.52833557 | 52.71549225 | 0.023038911 | 1.18714142
1071 | 12.0625 | 51.52833557 | 52.71915436 | 0.02310998 | 1.19080353
1072 | 11.969 | 51.52833557 | 52.71538162 | 0.023036763 | 1.18703079
1073 | 11.969 | 51.52833557 | 52.71508026 | 0.023030914 | 1.18672943
1074 | 12.1248 | 51.52833557 | 52.72612 | 0.02324516 | 1.19776917
1075 | 12.0781 | 51.52833557 | 52.73830795 | 0.023481689 | 1.20995712
1076 | 12.117 | 51.52833557 | 52.74117661 | 0.02353736 | 1.21282578
1077 | 12.0391 | 51.52833557 | 52.73618317 | 0.023440454 | 1.20783234
1078 | 12.2495 | 51.52833557 | 52.74111938 | 0.02353625 | 1.21276855
1079 | 12.2027 | 51.52833557 | 52.75386429 | 0.023783589 | 1.22551346
1080 | 12.0781 | 51.52833557 | 52.74646378 | 0.023639968 | 1.21811295
1081 | 12.1014 | 51.52833557 | 52.75367355 | 0.023779886 | 1.22532272
1082 | 12.117 | 51.52833557 | 52.76377869 | 0.023975994 | 1.23542786
1083 | 12.2806 | 51.52833557 | 52.76333618 | 0.023967408 | 1.23498535
1084 | 12.1949 | 51.52833557 | 52.78430939 | 0.024374431 | 1.25595856
1085 | 12.0625 | 51.52833557 | 52.775177 | 0.0241972 | 1.24682617
1086 | 12.265 | 51.52833557 | 52.78464127 | 0.02438087 | 1.25629044
1087 | 12.1092 | 51.52833557 | 52.78045273 | 0.024299584 | 1.2521019
1088 | 12.2728 | 51.52833557 | 52.79161072 | 0.024516126 | 1.26325989
1089 | 12.2962 | 51.52833557 | 52.79040527 | 0.024492731 | 1.26205444
1090 | 12.3819 | 51.52833557 | 52.79060364 | 0.024496581 | 1.26225281
1091 | 12.0703 | 51.52833557 | 52.81159592 | 0.024903974 | 1.28324509
1092 | 12.3975 | 51.52833557 | 52.80712128 | 0.024817135 | 1.27877045
1093 | 12.4131 | 51.52833557 | 52.81466675 | 0.024963569 | 1.28631592
1094 | 12.3352 | 51.52833557 | 52.81800461 | 0.025028346 | 1.28965378
1095 | 12.2183 | 51.52833557 | 52.83256912 | 0.025310997 | 1.30421829
1096 | 12.3118 | 51.52833557 | 52.83521271 | 0.0253623 | 1.30686188
1097 | 12.4053 | 51.52833557 | 52.84438324 | 0.025540272 | 1.31603241
1098 | 12.3118 | 51.52833557 | 52.85771179 | 0.025798935 | 1.32936096
1099 | 12.2728 | 51.52833557 | 52.8536377 | 0.02571987 | 1.32528687
1100 | 12.1871 | 51.52833557 | 52.86863327 | 0.026010886 | 1.34028244
1101 | 12.4131 | 51.52833557 | 52.86984253 | 0.026034355 | 1.3414917
1102 | 12.265 | 51.52833557 | 52.8803215 | 0.026237719 | 1.35197067
1103 | 12.5143 | 51.52833557 | 52.88424301 | 0.026313823 | 1.35589218
1104 | 12.4676 | 51.52833557 | 52.88550949 | 0.0263384 | 1.35715866
1105 | 12.4754 | 51.52833557 | 52.88567352 | 0.026341584 | 1.35732269
1106 | 12.5767 | 51.52833557 | 52.89810181 | 0.026582778 | 1.36975098
1107 | 12.491 | 51.52833557 | 52.90695572 | 0.026754603 | 1.37860489
1108 | 12.5299 | 51.52833557 | 52.90752411 | 0.026765633 | 1.37917328
1109 | 12.4988 | 51.52833557 | 52.92689896 | 0.027141636 | 1.39854813
1110 | 12.7013 | 51.52833557 | 52.93558502 | 0.027310206 | 1.40723419
1111 | 12.6 | 51.52833557 | 52.94158936 | 0.027426731 | 1.41323853
1112 | 12.6156 | 51.52833557 | 52.95098114 | 0.027608994 | 1.42263031
1113 | 12.6624 | 51.52833557 | 52.96259308 | 0.027834347 | 1.43424225
1114 | 12.6779 | 51.52833557 | 52.96178436 | 0.027818652 | 1.43343353
1115 | 12.452 | 51.52833557 | 52.97996521 | 0.028171483 | 1.45161438
1116 | 12.7013 | 51.52833557 | 52.98594284 | 0.028287489 | 1.45759201
1117 | 12.6546 | 51.52833557 | 52.98967361 | 0.028359892 | 1.46132278
1118 | 12.4754 | 51.52833557 | 53.0043335 | 0.028644394 | 1.47598267
1119 | 12.5922 | 51.52833557 | 53.02480698 | 0.029041719 | 1.49645615
1120 | 12.5299 | 51.52833557 | 53.03213501 | 0.029183932 | 1.50378418
1121 | 12.7169 | 51.52833557 | 53.04641724 | 0.029461104 | 1.51806641
1122 | 12.8338 | 51.52833557 | 53.06042862 | 0.029733021 | 1.53207779
1123 | 12.6234 | 51.52833557 | 53.07387161 | 0.029993907 | 1.54552078
1124 | 12.5455 | 51.52833557 | 53.07285309 | 0.02997414 | 1.54450226
1125 | 12.826 | 51.52833557 | 53.09720993 | 0.030446827 | 1.5688591
1126 | 12.6156 | 51.52833557 | 53.11009979 | 0.030696979 | 1.58174896
1127 | 12.787 | 51.52833557 | 53.13104248 | 0.03110341 | 1.60269165
1128 | 12.7169 | 51.52833557 | 53.13155746 | 0.031113403 | 1.60320663
1129 | 12.8883 | 51.52833557 | 53.15004349 | 0.031472158 | 1.62169266
1130 | 12.7558 | 51.52833557 | 53.1713562 | 0.031885769 | 1.64300537
1131 | 12.639 | 51.52833557 | 53.2015686 | 0.032472096 | 1.67321777
1132 | 12.8805 | 51.52833557 | 53.22746658 | 0.032974694 | 1.69911575
1133 | 12.639 | 51.52833557 | 53.24056244 | 0.033228841 | 1.71221161
1134 | 12.9662 | 51.52833557 | 53.27600479 | 0.033916663 | 1.74765396
1135 | 13.0285 | 51.52833557 | 53.30263901 | 0.034433547 | 1.77428818
1136 | 12.6156 | 51.52833557 | 53.32927322 | 0.034950431 | 1.80092239
1137 | 13.0129 | 51.52833557 | 53.36419296 | 0.035628114 | 1.83584213
1138 | 12.9818 | 51.52833557 | 53.40322876 | 0.036385674 | 1.87487793
1139 | 12.8104 | 51.52833557 | 53.45138168 | 0.037320167 | 1.92303085
1140 | 12.8727 | 51.52833557 | 53.5207634 | 0.038666643 | 1.99241257
1141 | 12.8415 | 51.52833557 | 53.60020828 | 0.040208414 | 2.07185745
1142 | 12.7013 | 51.52833557 | 53.71503067 | 0.042436749 | 2.18667984
1143 | 12.9117 | 51.52833557 | 53.87855911 | 0.045610312 | 2.35020828
1144 | 12.935 | 0 | 0 | nan | -51.52835083
1145 | 12.8883 | 0 | 0 | nan | -51.52835083
1146 | 13.1532 | 0 | 0 | nan | -51.52835083
1147 | 12.8415 | 0 | 0 | nan | -51.52835083
1148 | 13.0831 | 0 | 0 | nan | -51.52835083
1149 | 12.9194 | 0 | 0 | nan | -51.52835083
1150 | 12.7636 | 0 | 0 | nan | -51.52835083
1151 | 12.8961 | 0 | 0 | nan | -51.52835083
1152 | 13.0051 | 0 | 0 | nan | -51.52835083
1153 | 13.0519 | 0 | 0 | nan | -51.52835083