## CMOD_Test4
File Number | MTS Displacement [mm] | D0 | D1 | E(strain) | CMOD [mm]
0 | -114.5974 | 47.92044449 | 47.92044449 | 0 | 0
1 | -114.8545 | 47.92044449 | 47.93016434 | 0.000202833 | 0.009719849
2 | -0.0129 | 47.92044449 | 47.93753433 | 0.000356629 | 0.017089844
3 | -0.083 | 47.92044449 | 47.92832565 | 0.000164464 | 0.007881165
4 | -0.0986 | 47.92044449 | 47.92626572 | 0.000121477 | 0.005821228
5 | -0.1064 | 47.92044449 | 47.93027878 | 0.000205221 | 0.00983429
6 | -0.4414 | 47.92044449 | 47.92273712 | 4.78e-05 | 0.002292633
7 | -0.7063 | 47.92044449 | 47.9323082 | 0.000247571 | 0.011863708
8 | -0.6673 | 47.92044449 | 47.92545319 | 0.000104521 | 0.005008697
9 | -0.5661 | 47.92044449 | 47.91946793 | -2.04e-05 | -0.000976563
10 | -0.7764 | 47.92044449 | 47.93058014 | 0.00021151 | 0.010135651
11 | -0.7063 | 47.92044449 | 47.91725922 | -6.65e-05 | -0.003185272
12 | -0.8076 | 47.92044449 | 47.92609406 | 0.000117895 | 0.005649567
13 | -0.7452 | 47.92044449 | 47.93696594 | 0.000344768 | 0.016521454
14 | -0.6907 | 47.92044449 | 47.92261124 | 4.52e-05 | 0.002166748
15 | -0.5271 | 47.92044449 | 47.92091751 | 9.87e-06 | 0.000473022
16 | -0.7842 | 47.92044449 | 47.92638397 | 0.000123945 | 0.005939484
17 | -0.6673 | 47.92044449 | 47.92601395 | 0.000116223 | 0.005569458
18 | -0.7842 | 47.92044449 | 47.93405914 | 0.00028411 | 0.013614655
19 | -0.6128 | 47.92044449 | 47.93522263 | 0.000308389 | 0.014778137
20 | -0.9478 | 47.92044449 | 47.92731094 | 0.000143289 | 0.006866455
21 | -0.5349 | 47.92044449 | 47.93144608 | 0.00022958 | 0.011001587
22 | -0.605 | 47.92044449 | 47.92051697 | 1.51e-06 | 7.24793e-05
23 | -0.6284 | 47.92044449 | 47.92874527 | 0.00017322 | 0.008300781
24 | -0.7686 | 47.92044449 | 47.93222046 | 0.00024574 | 0.01177597
25 | -0.979 | 47.92044449 | 47.9222374 | 3.74e-05 | 0.001792908
26 | -0.7375 | 47.92044449 | 47.9299469 | 0.000198296 | 0.009502411
27 | -0.8154 | 47.92044449 | 47.93153381 | 0.000231411 | 0.011089325
28 | -0.792 | 47.92044449 | 47.92113113 | 1.43e-05 | 0.000686645
29 | -0.5739 | 47.92044449 | 47.93159866 | 0.000232764 | 0.011154175
30 | -0.7141 | 47.92044449 | 47.92848206 | 0.000167727 | 0.008037567
31 | -0.7063 | 47.92044449 | 47.91952515 | -1.92e-05 | -0.000919342
32 | -0.6907 | 47.92044449 | 47.92858124 | 0.000169797 | 0.008136749
33 | -0.6284 | 47.92044449 | 47.93632126 | 0.000331315 | 0.01587677
34 | -0.9244 | 47.92044449 | 47.93038177 | 0.00020737 | 0.009937286
35 | -0.5739 | 47.92044449 | 47.92883682 | 0.000175131 | 0.008392334
36 | -0.6596 | 47.92044449 | 47.93270111 | 0.00025577 | 0.012256622
37 | -0.7452 | 47.92044449 | 47.9324379 | 0.000250277 | 0.011993408
38 | -0.5894 | 47.92044449 | 47.92584991 | 0.0001128 | 0.005405426
39 | -0.6829 | 47.92044449 | 47.93523407 | 0.000308628 | 0.014789581
40 | -0.792 | 47.92044449 | 47.93443298 | 0.000291911 | 0.013988495
41 | -0.7452 | 47.92044449 | 47.93337631 | 0.00026986 | 0.012931824
42 | -0.8076 | 47.92044449 | 47.92842484 | 0.000166533 | 0.007980347
43 | -0.5037 | 47.92044449 | 47.93144989 | 0.00022966 | 0.011005402
44 | -0.7063 | 47.92044449 | 47.93268967 | 0.000255531 | 0.012245178
45 | -0.457 | 47.92044449 | 47.92795944 | 0.000156821 | 0.007514954
46 | -0.5271 | 47.92044449 | 47.92817307 | 0.000161279 | 0.007728577
47 | -0.6128 | 47.92044449 | 47.93001938 | 0.000199808 | 0.00957489
48 | -0.9322 | 47.92044449 | 47.93063354 | 0.000212624 | 0.010189056
49 | -0.8543 | 47.92044449 | 47.93029404 | 0.00020554 | 0.009849548
50 | -0.8699 | 47.92044449 | 47.9405632 | 0.000419836 | 0.020118713
51 | -0.7686 | 47.92044449 | 47.92794037 | 0.000156423 | 0.00749588
52 | -0.4648 | 47.92044449 | 47.92901611 | 0.000178872 | 0.008571625
53 | -0.9322 | 47.92044449 | 47.93492126 | 0.0003021 | 0.014476776
54 | -0.6128 | 47.92044449 | 47.92670059 | 0.000130552 | 0.006256104
55 | -0.6518 | 47.92044449 | 47.93022537 | 0.000204107 | 0.009780884
56 | -0.5427 | 47.92044449 | 47.93014145 | 0.000202355 | 0.00969696
57 | -0.6985 | 47.92044449 | 47.92499161 | 9.49e-05 | 0.004547119
58 | -0.7375 | 47.92044449 | 47.93636322 | 0.000332191 | 0.015918732
59 | -0.7063 | 47.92044449 | 47.92784882 | 0.000154513 | 0.007404327
60 | -0.4882 | 47.92044449 | 47.9286232 | 0.000170673 | 0.008178711
61 | -0.5115 | 47.92044449 | 47.93394852 | 0.000281801 | 0.013504028
62 | -0.6284 | 47.92044449 | 47.93040466 | 0.000207848 | 0.009960175
63 | -0.7686 | 47.92044449 | 47.92835999 | 0.00016518 | 0.007915497
64 | -0.644 | 47.92044449 | 47.93165207 | 0.000233879 | 0.011207581
65 | -0.4882 | 47.92044449 | 47.92855072 | 0.00016916 | 0.008106232
66 | -0.8699 | 47.92044449 | 47.94415665 | 0.000494823 | 0.023712158
67 | -0.8154 | 47.92044449 | 47.93413925 | 0.000285781 | 0.013694763
68 | -0.8154 | 47.92044449 | 47.93605423 | 0.000325743 | 0.015609741
69 | -0.8076 | 47.92044449 | 47.93326187 | 0.000267472 | 0.012817383
70 | -0.7998 | 47.92044449 | 47.93593979 | 0.000323355 | 0.0154953
71 | -0.7608 | 47.92044449 | 47.92840576 | 0.000166135 | 0.007961273
72 | -0.7141 | 47.92044449 | 47.93624878 | 0.000329803 | 0.015804291
73 | -0.8076 | 47.92044449 | 47.92341995 | 6.21e-05 | 0.002975464
74 | -0.9478 | 47.92044449 | 47.92787552 | 0.00015507 | 0.00743103
75 | -0.3947 | 47.92044449 | 47.92271042 | 4.73e-05 | 0.00226593
76 | -0.6518 | 47.92044449 | 47.93220901 | 0.000245501 | 0.011764526
77 | -0.4414 | 47.92044449 | 47.93532181 | 0.000310459 | 0.014877319
78 | -0.5894 | 47.92044449 | 47.93060684 | 0.000212067 | 0.010162354
79 | -0.6596 | 47.92044449 | 47.93419266 | 0.000286896 | 0.013748169
80 | -0.9011 | 47.92044449 | 47.93721771 | 0.000350022 | 0.016773224
81 | -0.7219 | 47.92044449 | 47.93378067 | 0.000278298 | 0.013336182
82 | -0.7063 | 47.92044449 | 47.93276596 | 0.000257123 | 0.012321472
83 | -0.6829 | 47.92044449 | 47.93265152 | 0.000254735 | 0.012207031
84 | -0.8699 | 47.92044449 | 47.92627716 | 0.000121716 | 0.005832672
85 | -0.8076 | 47.92044449 | 47.93770218 | 0.000360132 | 0.01725769
86 | -0.7842 | 47.92044449 | 47.93426514 | 0.000288408 | 0.013820648
87 | -0.8387 | 47.92044449 | 47.92469406 | 8.87e-05 | 0.004249573
88 | -0.7998 | 47.92044449 | 47.93139267 | 0.000228466 | 0.010948181
89 | -0.7842 | 47.92044449 | 47.93432999 | 0.000289761 | 0.013885498
90 | -0.7219 | 47.92044449 | 47.93604279 | 0.000325504 | 0.015598297
91 | -0.5739 | 47.92044449 | 47.93101501 | 0.000220585 | 0.010570526
92 | -0.4492 | 47.92044449 | 47.93471527 | 0.000297802 | 0.014270782
93 | -0.457 | 47.92044449 | 47.92844772 | 0.000167011 | 0.008003235
94 | -0.5661 | 47.92044449 | 47.94070435 | 0.000422781 | 0.020259857
95 | -0.7998 | 47.92044449 | 47.93396378 | 0.000282119 | 0.013519287
96 | -0.8777 | 47.92044449 | 47.92901993 | 0.000178952 | 0.008575439
97 | -0.5739 | 47.92044449 | 47.92410278 | 7.63e-05 | 0.003658295
98 | -0.753 | 47.92044449 | 47.92878342 | 0.000174016 | 0.008338928
99 | -0.8309 | 47.92044449 | 47.93338394 | 0.000270019 | 0.012939453
100 | -0.5427 | 47.92044449 | 47.92419815 | 7.83e-05 | 0.003753662
101 | -0.4648 | 47.92044449 | 47.92884064 | 0.00017521 | 0.008396149
102 | -0.6751 | 47.92044449 | 47.92844009 | 0.000166852 | 0.007995605
103 | -0.4959 | 47.92044449 | 47.92196655 | 3.18e-05 | 0.001522064
104 | -0.7686 | 47.92044449 | 47.92628479 | 0.000121875 | 0.005840301
105 | -0.6518 | 47.92044449 | 47.93603134 | 0.000325265 | 0.015586853
106 | -0.5894 | 47.92044449 | 47.92753983 | 0.000148065 | 0.007095337
107 | -0.6829 | 47.92044449 | 47.92546463 | 0.00010476 | 0.005020142
108 | -0.7686 | 47.92044449 | 47.92232513 | 3.92e-05 | 0.001880646
109 | -0.5661 | 47.92044449 | 47.93333435 | 0.000268985 | 0.012889862
110 | -0.7297 | 47.92044449 | 47.92946625 | 0.000188265 | 0.009021759
111 | -0.94 | 47.92044449 | 47.93151474 | 0.000231013 | 0.011070251
112 | -0.605 | 47.92044449 | 47.92404938 | 7.52e-05 | 0.003604889
113 | -0.7063 | 47.92044449 | 47.92406082 | 7.55e-05 | 0.003616333
114 | -0.644 | 47.92044449 | 47.93057632 | 0.00021143 | 0.010131836
115 | -0.7141 | 47.92044449 | 47.93416977 | 0.000286418 | 0.013725281
116 | -0.5972 | 47.92044449 | 47.93119812 | 0.000224406 | 0.010753632
117 | -0.6518 | 47.92044449 | 47.92439651 | 8.25e-05 | 0.003952026
118 | -0.9166 | 47.92044449 | 47.92356491 | 6.51e-05 | 0.003120422
119 | -0.5193 | 47.92044449 | 47.9308548 | 0.000217241 | 0.010410309
120 | -0.753 | 47.92044449 | 47.93105698 | 0.000221461 | 0.010612488
121 | -0.7141 | 47.92044449 | 47.92662811 | 0.000129039 | 0.006183624
122 | -0.7452 | 47.92044449 | 47.93389893 | 0.000280766 | 0.013454437
123 | -0.6206 | 47.92044449 | 47.93082809 | 0.000216684 | 0.010383606
124 | -0.7219 | 47.92044449 | 47.93725967 | 0.000350898 | 0.016815186
125 | -0.5505 | 47.92044449 | 47.9303894 | 0.00020753 | 0.009944916
126 | -0.5037 | 47.92044449 | 47.9264183 | 0.000124661 | 0.005973816
127 | -0.4648 | 47.92044449 | 47.9312706 | 0.000225918 | 0.010826111
128 | -0.94 | 47.92044449 | 47.93212891 | 0.000243829 | 0.011684418
129 | -0.6751 | 47.92044449 | 47.92791748 | 0.000155946 | 0.007472992
130 | -0.4648 | 47.92044449 | 47.93065262 | 0.000213022 | 0.01020813
131 | -0.4882 | 47.92044449 | 47.93140793 | 0.000228784 | 0.01096344
132 | -0.6829 | 47.92044449 | 47.93920517 | 0.000391496 | 0.018760681
133 | -0.7842 | 47.92044449 | 47.9304657 | 0.000209122 | 0.01002121
134 | -0.457 | 47.92044449 | 47.93428421 | 0.000288806 | 0.013839722
135 | -0.6985 | 47.92044449 | 47.93452072 | 0.000293742 | 0.014076233
136 | -0.5661 | 47.92044449 | 47.92617798 | 0.000119646 | 0.00573349
137 | -0.6362 | 47.92044449 | 47.93512344 | 0.000306319 | 0.014678955
138 | -0.3791 | 47.92044449 | 47.9358902 | 0.00032232 | 0.015445709
139 | -0.2622 | 47.92044449 | 47.9335289 | 0.000273044 | 0.013084412
140 | -0.6518 | 47.92044449 | 47.92871857 | 0.000172663 | 0.008274078
141 | -0.4492 | 47.92044449 | 47.92972565 | 0.000193678 | 0.009281158
142 | -0.2077 | 47.92044449 | 47.93641663 | 0.000333305 | 0.015972138
143 | -0.2856 | 47.92044449 | 47.93045807 | 0.000208963 | 0.01001358
144 | -0.1532 | 47.92044449 | 47.93335724 | 0.000269462 | 0.01291275
145 | 0.0494 | 47.92044449 | 47.92792892 | 0.000156185 | 0.007484436
146 | -0.1921 | 47.92044449 | 47.9346962 | 0.000297404 | 0.014251709
147 | -0.2311 | 47.92044449 | 47.93288803 | 0.000259671 | 0.012443542
148 | -0.309 | 47.92044449 | 47.93251801 | 0.000251949 | 0.012073517
149 | 0.2675 | 47.92044449 | 47.93360901 | 0.000274716 | 0.01316452
150 | 0.0883 | 47.92044449 | 47.94010925 | 0.000410363 | 0.019664764
151 | -0.161 | 47.92044449 | 47.93070602 | 0.000214137 | 0.010261536
152 | 0.2364 | 47.92044449 | 47.93278503 | 0.000257522 | 0.012340546
153 | -0.1376 | 47.92044449 | 47.93360519 | 0.000274637 | 0.013160706
154 | 0.2987 | 47.92044449 | 47.93782043 | 0.0003626 | 0.017375946
155 | -0.94 | 47.92044449 | 47.93565369 | 0.000317384 | 0.015209198
156 | 0.3532 | 47.92044449 | 47.93447495 | 0.000292786 | 0.014030457
157 | 0.2364 | 47.92044449 | 47.92913055 | 0.00018126 | 0.008686066
158 | 0.0416 | 47.92044449 | 47.93898392 | 0.000386879 | 0.018539429
159 | 0.1429 | 47.92044449 | 47.93832397 | 0.000373108 | 0.017879486
160 | 0.3922 | 47.92044449 | 47.93183517 | 0.0002377 | 0.011390686
161 | 0.2831 | 47.92044449 | 47.93238831 | 0.000249243 | 0.011943817
162 | -0.0285 | 47.92044449 | 47.93598175 | 0.00032423 | 0.015537262
163 | 0.3688 | 47.92044449 | 47.93060303 | 0.000211988 | 0.010158539
164 | 0.4155 | 47.92044449 | 47.93250275 | 0.000251631 | 0.012058258
165 | 0.4389 | 47.92044449 | 47.93419647 | 0.000286975 | 0.013751984
166 | 0.4623 | 47.92044449 | 47.93555832 | 0.000315394 | 0.015113831
167 | 0.3532 | 47.92044449 | 47.93300629 | 0.000262139 | 0.012561798
168 | 0.4311 | 47.92044449 | 47.92920685 | 0.000182852 | 0.00876236
169 | 0.6025 | 47.92044449 | 47.93679428 | 0.000341186 | 0.016349792
170 | 0.6025 | 47.92044449 | 47.93543243 | 0.000312767 | 0.014987946
171 | 0.6337 | 47.92044449 | 47.93859863 | 0.000378839 | 0.018154144
172 | 0.5714 | 47.92044449 | 47.92835236 | 0.000165021 | 0.007907867
173 | 0.6726 | 47.92044449 | 47.93340683 | 0.000270497 | 0.012962341
174 | 0.9375 | 47.92044449 | 47.94082642 | 0.000425328 | 0.020381927
175 | 0.9375 | 47.92044449 | 47.93992233 | 0.000406462 | 0.019477844
176 | 0.8518 | 47.92044449 | 47.93647385 | 0.000334499 | 0.016029358
177 | 0.883 | 47.92044449 | 47.93012619 | 0.000202037 | 0.009681702
178 | 0.7194 | 47.92044449 | 47.93145752 | 0.000229819 | 0.011013031
179 | 0.7583 | 47.92044449 | 47.94209671 | 0.000451837 | 0.021652222
180 | 0.9453 | 47.92044449 | 47.9316597 | 0.000234038 | 0.01121521
181 | 1.1245 | 47.92044449 | 47.93167496 | 0.000234357 | 0.011230469
182 | 1.1167 | 47.92044449 | 47.94281387 | 0.000466803 | 0.022369385
183 | 1.0544 | 47.92044449 | 47.93380737 | 0.000278856 | 0.013362884
184 | 1.0855 | 47.92044449 | 47.94252014 | 0.000460673 | 0.022075653
185 | 1.1401 | 47.92044449 | 47.93867111 | 0.000380352 | 0.018226624
186 | 1.0933 | 47.92044449 | 47.93244934 | 0.000250516 | 0.012004852
187 | 1.3426 | 47.92044449 | 47.93892288 | 0.000385606 | 0.018478394
188 | 1.0466 | 47.92044449 | 47.93658066 | 0.000336728 | 0.016136169
189 | 1.1245 | 47.92044449 | 47.93304062 | 0.000262855 | 0.01259613
190 | 1.3972 | 47.92044449 | 47.93586349 | 0.000321763 | 0.015419006
191 | 1.2102 | 47.92044449 | 47.93479919 | 0.000299553 | 0.014354706
192 | 1.3738 | 47.92044449 | 47.93274307 | 0.000256646 | 0.012298584
193 | 1.553 | 47.92044449 | 47.94126129 | 0.000434403 | 0.020816803
194 | 1.4517 | 47.92044449 | 47.9379921 | 0.000366182 | 0.017547607
195 | 1.4673 | 47.92044449 | 47.93234253 | 0.000248287 | 0.011898041
196 | 1.5296 | 47.92044449 | 47.93421555 | 0.000287373 | 0.013771057
197 | 1.7166 | 47.92044449 | 47.94074631 | 0.000423657 | 0.020301819
198 | 1.4751 | 47.92044449 | 47.93884659 | 0.000384014 | 0.0184021
199 | 1.3037 | 47.92044449 | 47.9333992 | 0.000270338 | 0.012954712
200 | 1.5608 | 47.92044449 | 47.9448204 | 0.000508675 | 0.024375916
201 | 1.8023 | 47.92044449 | 47.93933868 | 0.000394283 | 0.018894196
202 | 1.4829 | 47.92044449 | 47.93933105 | 0.000394123 | 0.018886566
203 | 1.8958 | 47.92044449 | 47.94747162 | 0.000564 | 0.02702713
204 | 1.6387 | 47.92044449 | 47.94371414 | 0.000485589 | 0.023269653
205 | 1.8412 | 47.92044449 | 47.9392395 | 0.000392213 | 0.018795013
206 | 1.8568 | 47.92044449 | 47.93777466 | 0.000361645 | 0.01733017
207 | 2.0204 | 47.92044449 | 47.94087219 | 0.000426284 | 0.020427704
208 | 1.9659 | 47.92044449 | 47.95023727 | 0.000621713 | 0.029792786
209 | 1.8023 | 47.92044449 | 47.94792175 | 0.000573393 | 0.027477264
210 | 1.7477 | 47.92044449 | 47.93947601 | 0.000397148 | 0.019031525
211 | 1.9737 | 47.92044449 | 47.94240952 | 0.000458364 | 0.021965027
212 | 1.9269 | 47.92044449 | 47.93815231 | 0.000369525 | 0.017707825
213 | 2.036 | 47.92044449 | 47.94134903 | 0.000436234 | 0.020904541
214 | 2.1529 | 47.92044449 | 47.94355392 | 0.000482246 | 0.023109436
215 | 2.1373 | 47.92044449 | 47.94736099 | 0.000561691 | 0.026916504
216 | 2.3087 | 47.92044449 | 47.9486084 | 0.000587722 | 0.02816391
217 | 2.0827 | 47.92044449 | 47.95316315 | 0.00068277 | 0.032718658
218 | 2.2152 | 47.92044449 | 47.9479866 | 0.000574747 | 0.027542114
219 | 2.2385 | 47.92044449 | 47.94683456 | 0.000550706 | 0.026390076
220 | 2.3866 | 47.92044449 | 47.95001221 | 0.000617017 | 0.029567718
221 | 2.4177 | 47.92044449 | 47.94866562 | 0.000588916 | 0.02822113
222 | 2.2074 | 47.92044449 | 47.95741272 | 0.00077145 | 0.036968231
223 | 2.4567 | 47.92044449 | 47.95570755 | 0.000735867 | 0.035263061
224 | 2.4022 | 47.92044449 | 47.94791031 | 0.000573155 | 0.02746582
225 | 2.6904 | 47.92044449 | 47.95047379 | 0.000626649 | 0.030029297
226 | 2.6437 | 47.92044449 | 47.95144653 | 0.000646948 | 0.031002045
227 | 2.4956 | 47.92044449 | 47.95320129 | 0.000683566 | 0.032756805
228 | 2.6592 | 47.92044449 | 47.94363403 | 0.000483918 | 0.023189545
229 | 2.4567 | 47.92044449 | 47.95558929 | 0.000733399 | 0.035144806
230 | 2.4723 | 47.92044449 | 47.95266342 | 0.000672342 | 0.032218933
231 | 2.4723 | 47.92044449 | 47.95757675 | 0.000774873 | 0.037132263
232 | 2.5735 | 47.92044449 | 47.9571228 | 0.0007654 | 0.036678314
233 | 2.6904 | 47.92044449 | 47.96492386 | 0.000928192 | 0.04447937
234 | 2.7761 | 47.92044449 | 47.95571899 | 0.000736106 | 0.035274506
235 | 2.4801 | 47.92044449 | 47.96088791 | 0.00084397 | 0.04044342
236 | 3.0799 | 47.92044449 | 47.95902634 | 0.000805123 | 0.038581848
237 | 2.7605 | 47.92044449 | 47.9605751 | 0.000837442 | 0.040130615
238 | 2.9864 | 47.92044449 | 47.95535278 | 0.000728464 | 0.034908295
239 | 2.5502 | 47.92044449 | 47.95859528 | 0.000796128 | 0.038150787
240 | 2.5658 | 47.92044449 | 47.94961929 | 0.000608817 | 0.029174805
241 | 3.1656 | 47.92044449 | 47.95939255 | 0.000812765 | 0.038948059
242 | 2.9942 | 47.92044449 | 47.96323776 | 0.000893007 | 0.042793274
243 | 2.8306 | 47.92044449 | 47.95320511 | 0.000683646 | 0.03276062
244 | 3.1578 | 47.92044449 | 47.95924377 | 0.00080966 | 0.038799286
245 | 3.1423 | 47.92044449 | 47.95601654 | 0.000742315 | 0.035572052
246 | 2.9709 | 47.92044449 | 47.96290207 | 0.000886001 | 0.042457581
247 | 3.3526 | 47.92044449 | 47.96051788 | 0.000836248 | 0.040073395
248 | 3.1033 | 47.92044449 | 47.96455383 | 0.00092047 | 0.044109344
249 | 3.2513 | 47.92044449 | 47.96028137 | 0.000831313 | 0.039836884
250 | 3.1578 | 47.92044449 | 47.96877289 | 0.001008513 | 0.0483284
251 | 3.1734 | 47.92044449 | 47.97126007 | 0.001060416 | 0.050815582
252 | 3.4383 | 47.92044449 | 47.97084808 | 0.001051818 | 0.050403595
253 | 3.15 | 47.92044449 | 47.97118759 | 0.001058903 | 0.050743103
254 | 3.5707 | 47.92044449 | 47.96971893 | 0.001028255 | 0.049274445
255 | 3.3838 | 47.92044449 | 47.96824265 | 0.000997448 | 0.047798157
256 | 3.4773 | 47.92044449 | 47.9692421 | 0.001018305 | 0.048797607
257 | 3.524 | 47.92044449 | 47.97212219 | 0.001078406 | 0.051677704
258 | 3.3682 | 47.92044449 | 47.97402573 | 0.001118129 | 0.053581238
259 | 3.4149 | 47.92044449 | 47.967556 | 0.000983119 | 0.047111511
260 | 3.4071 | 47.92044449 | 47.97545624 | 0.001147981 | 0.055011749
261 | 3.711 | 47.92044449 | 47.96620941 | 0.000955019 | 0.045764923
262 | 3.7421 | 47.92044449 | 47.96946716 | 0.001023001 | 0.049022675
263 | 3.7889 | 47.92044449 | 47.97340393 | 0.001105153 | 0.052959442
264 | 3.8278 | 47.92044449 | 47.96326065 | 0.000893484 | 0.042816162
265 | 3.9759 | 47.92044449 | 47.97637558 | 0.001167166 | 0.055931091
266 | 3.4773 | 47.92044449 | 47.97235107 | 0.001083183 | 0.051906586
267 | 3.7733 | 47.92044449 | 47.97567368 | 0.001152518 | 0.055229187
268 | 3.7967 | 47.92044449 | 47.97319031 | 0.001100696 | 0.052745819
269 | 3.8122 | 47.92044449 | 47.97478867 | 0.00113405 | 0.054344177
270 | 4.5835 | 47.92044449 | 47.98483658 | 0.001343729 | 0.06439209
271 | 3.9603 | 47.92044449 | 47.97604752 | 0.00116032 | 0.055603027
272 | 3.9759 | 47.92044449 | 47.97756195 | 0.001191923 | 0.057117462
273 | 3.9213 | 47.92044449 | 47.97185516 | 0.001072834 | 0.051410675
274 | 4.1628 | 47.92044449 | 47.98107529 | 0.001265239 | 0.060630798
275 | 4.2174 | 47.92044449 | 47.9838295 | 0.001322713 | 0.06338501
276 | 4.381 | 47.92044449 | 47.97720718 | 0.001184519 | 0.056762695
277 | 4.0615 | 47.92044449 | 47.98239517 | 0.001292782 | 0.061950684
278 | 4.0148 | 47.92044449 | 47.98589706 | 0.001365859 | 0.065452576
279 | 4.0693 | 47.92044449 | 47.98974228 | 0.001446101 | 0.069297791
280 | 4.381 | 47.92044449 | 47.99335861 | 0.001521566 | 0.072914124
281 | 4.194 | 47.92044449 | 47.98589706 | 0.001365859 | 0.065452576
282 | 4.3654 | 47.92044449 | 47.98829651 | 0.001415931 | 0.06785202
283 | 4.2953 | 47.92044449 | 47.98843002 | 0.001418717 | 0.067985535
284 | 4.2251 | 47.92044449 | 47.99254608 | 0.00150461 | 0.072101593
285 | 4.4978 | 47.92044449 | 47.98963165 | 0.001443792 | 0.069187164
286 | 4.2875 | 47.92044449 | 47.9830246 | 0.001305917 | 0.062580109
287 | 4.4433 | 47.92044449 | 47.98998261 | 0.001451116 | 0.069538116
288 | 4.5134 | 47.92044449 | 47.99066162 | 0.001465286 | 0.070217133
289 | 4.6848 | 47.92044449 | 47.98725891 | 0.001394278 | 0.066814423
290 | 4.6381 | 47.92044449 | 47.99867249 | 0.001632456 | 0.078227997
291 | 4.716 | 47.92044449 | 47.99539566 | 0.001564075 | 0.074951172
292 | 4.5056 | 47.92044449 | 47.98432922 | 0.001333142 | 0.063884735
293 | 4.5368 | 47.92044449 | 47.99464798 | 0.001548473 | 0.074203491
294 | 4.7471 | 47.92044449 | 47.99876785 | 0.001634446 | 0.078323364
295 | 4.8951 | 47.92044449 | 47.99623108 | 0.001581509 | 0.075786591
296 | 4.9029 | 47.92044449 | 47.99846268 | 0.001628077 | 0.078018188
297 | 4.9341 | 47.92044449 | 48.0008316 | 0.001677512 | 0.080387115
298 | 4.9341 | 47.92044449 | 48.00404739 | 0.001744619 | 0.083602905
299 | 4.8406 | 47.92044449 | 48.00171661 | 0.00169598 | 0.081272125
300 | 4.8562 | 47.92044449 | 48.00571823 | 0.001779486 | 0.085273743
301 | 4.9419 | 47.92044449 | 48.00330734 | 0.001729175 | 0.082862854
302 | 5.1522 | 47.92044449 | 48.01209641 | 0.001912585 | 0.091651916
303 | 5.0743 | 47.92044449 | 48.01661301 | 0.002006837 | 0.096168518
304 | 5.1756 | 47.92044449 | 48.01553726 | 0.001984388 | 0.095092773
305 | 5.2457 | 47.92044449 | 48.01034546 | 0.001876046 | 0.08990097
306 | 5.1055 | 47.92044449 | 48.01107025 | 0.001891171 | 0.090625763
307 | 5.3626 | 47.92044449 | 48.01660156 | 0.002006598 | 0.096157074
308 | 5.4716 | 47.92044449 | 48.01211166 | 0.001912903 | 0.091667175
309 | 5.2301 | 47.92044449 | 48.01021194 | 0.00187326 | 0.089767456
310 | 5.4327 | 47.92044449 | 48.01737213 | 0.002022678 | 0.096927643
311 | 5.1289 | 47.92044449 | 48.0167923 | 0.002010578 | 0.096347809
312 | 5.3548 | 47.92044449 | 48.03046799 | 0.002295962 | 0.110023499
313 | 5.495 | 47.92044449 | 48.02028656 | 0.002083496 | 0.099842072
314 | 5.308 | 47.92044449 | 48.01364899 | 0.001944984 | 0.093204498
315 | 5.6742 | 47.92044449 | 48.0262146 | 0.002207202 | 0.105770111
316 | 5.5028 | 47.92044449 | 48.02648163 | 0.002212774 | 0.10603714
317 | 5.3548 | 47.92044449 | 48.02843857 | 0.002253612 | 0.10799408
318 | 5.5651 | 47.92044449 | 48.02642822 | 0.00221166 | 0.105983734
319 | 5.534 | 47.92044449 | 48.03059387 | 0.002298589 | 0.110149384
320 | 5.7521 | 47.92044449 | 48.03312302 | 0.002351366 | 0.112678528
321 | 5.5963 | 47.92044449 | 48.03467941 | 0.002383845 | 0.114234924
322 | 5.5418 | 47.92044449 | 48.03715134 | 0.002435429 | 0.116706848
323 | 5.5807 | 47.92044449 | 48.03722763 | 0.002437021 | 0.116783142
324 | 5.643 | 47.92044449 | 48.03863144 | 0.002466316 | 0.118186951
325 | 5.9079 | 47.92044449 | 48.03411102 | 0.002371984 | 0.113666534
326 | 5.7599 | 47.92044449 | 48.04639816 | 0.002628391 | 0.125953674
327 | 5.9469 | 47.92044449 | 48.04482269 | 0.002595515 | 0.124378204
328 | 5.7365 | 47.92044449 | 48.05689621 | 0.002847464 | 0.136451721
329 | 5.6664 | 47.92044449 | 48.05303955 | 0.002766983 | 0.132595062
330 | 5.8378 | 47.92044449 | 48.05183029 | 0.002741748 | 0.131385803
331 | 6.0092 | 47.92044449 | 48.05789185 | 0.00286824 | 0.137447357
332 | 6.1494 | 47.92044449 | 48.05638886 | 0.002836876 | 0.135944366
333 | 5.6898 | 47.92044449 | 48.05844498 | 0.002879783 | 0.138000488
334 | 6.0715 | 47.92044449 | 48.05445099 | 0.002796437 | 0.1340065
335 | 5.9079 | 47.92044449 | 48.06549454 | 0.003026893 | 0.145050049
336 | 6.2273 | 47.92044449 | 48.06113052 | 0.002935825 | 0.140686035
337 | 6.3208 | 47.92044449 | 48.06535721 | 0.003024027 | 0.14491272
338 | 6.1572 | 47.92044449 | 48.06152725 | 0.002944104 | 0.141082764
339 | 6.4143 | 47.92044449 | 48.07157135 | 0.003153703 | 0.151126862
340 | 6.4065 | 47.92044449 | 48.0675087 | 0.003068924 | 0.147064209
341 | 6.204 | 47.92044449 | 48.06968308 | 0.003114299 | 0.149238586
342 | 6.2897 | 47.92044449 | 48.07516861 | 0.003228771 | 0.154724121
343 | 6.2663 | 47.92044449 | 48.06867218 | 0.003093204 | 0.148227692
344 | 6.3909 | 47.92044449 | 48.07368088 | 0.003197725 | 0.153236389
345 | 6.2429 | 47.92044449 | 48.08102417 | 0.003350964 | 0.160579681
346 | 6.5467 | 47.92044449 | 48.06877518 | 0.003095353 | 0.148330688
347 | 6.461 | 47.92044449 | 48.08060837 | 0.003342287 | 0.160163879
348 | 6.3676 | 47.92044449 | 48.08419418 | 0.003417115 | 0.163749695
349 | 6.6558 | 47.92044449 | 48.08236694 | 0.003378985 | 0.161922455
350 | 6.7337 | 47.92044449 | 48.09326172 | 0.003606336 | 0.17281723
351 | 6.5857 | 47.92044449 | 48.08798599 | 0.003496243 | 0.167541504
352 | 6.4844 | 47.92044449 | 48.09127426 | 0.003564862 | 0.170829773
353 | 6.6792 | 47.92044449 | 48.09231186 | 0.003586515 | 0.171867371
354 | 6.5935 | 47.92044449 | 48.09697342 | 0.003683791 | 0.176528931
355 | 6.5935 | 47.92044449 | 48.10393906 | 0.00382915 | 0.183494568
356 | 6.7649 | 47.92044449 | 48.10200119 | 0.003788711 | 0.181556702
357 | 7.0376 | 47.92044449 | 48.10020828 | 0.003751297 | 0.179763794
358 | 7.0531 | 47.92044449 | 48.10251617 | 0.003799457 | 0.182071686
359 | 6.9363 | 47.92044449 | 48.10917664 | 0.003938447 | 0.188732147
360 | 6.8272 | 47.92044449 | 48.11087418 | 0.003973871 | 0.190429688
361 | 6.8817 | 47.92044449 | 48.11740494 | 0.004110155 | 0.196960449
362 | 6.8428 | 47.92044449 | 48.1118927 | 0.003995126 | 0.191448212
363 | 6.9596 | 47.92044449 | 48.12643433 | 0.004298579 | 0.205989838
364 | 6.9519 | 47.92044449 | 48.12538147 | 0.004276609 | 0.204936981
365 | 7.0142 | 47.92044449 | 48.12284088 | 0.004223592 | 0.202396393
366 | 7.0609 | 47.92044449 | 48.12746811 | 0.004320153 | 0.207023621
367 | 7.0298 | 47.92044449 | 48.1321373 | 0.004417588 | 0.21169281
368 | 7.1388 | 47.92044449 | 48.12420654 | 0.00425209 | 0.203762054
369 | 7.3959 | 47.92044449 | 48.13758469 | 0.004531264 | 0.217140198
370 | 7.3959 | 47.92044449 | 48.13901138 | 0.004561036 | 0.218566895
371 | 7.1934 | 47.92044449 | 48.14141083 | 0.004611108 | 0.220966339
372 | 7.7231 | 47.92044449 | 48.14480209 | 0.004681876 | 0.224357605
373 | 7.2946 | 47.92044449 | 48.14761734 | 0.004740625 | 0.227172852
374 | 7.2635 | 47.92044449 | 48.15625763 | 0.00492093 | 0.235813141
375 | 7.4349 | 47.92044449 | 48.15283585 | 0.004849524 | 0.232391357
376 | 7.4972 | 47.92044449 | 48.15689087 | 0.004934144 | 0.236446381
377 | 7.318 | 47.92044449 | 48.16446686 | 0.005092239 | 0.244022369
378 | 7.3959 | 47.92044449 | 48.16556168 | 0.005115086 | 0.245117188
379 | 7.5128 | 47.92044449 | 48.1726532 | 0.005263071 | 0.25220871
380 | 7.653 | 47.92044449 | 48.17977142 | 0.005411614 | 0.259326935
381 | 7.7465 | 47.92044449 | 48.16895294 | 0.005185855 | 0.248508453
382 | 7.6374 | 47.92044449 | 48.17797089 | 0.00537404 | 0.257526398
383 | 7.5517 | 47.92044449 | 48.18689346 | 0.005560236 | 0.266448975
384 | 7.5829 | 47.92044449 | 48.18540573 | 0.00552919 | 0.264961243
385 | 7.8711 | 47.92044449 | 48.18930817 | 0.005610626 | 0.268863678
386 | 7.7777 | 47.92044449 | 48.18748093 | 0.005572495 | 0.267036438
387 | 7.7075 | 47.92044449 | 48.19314575 | 0.005690708 | 0.272701263
388 | 7.84 | 47.92044449 | 48.1990242 | 0.005813379 | 0.278579712
389 | 8.0425 | 47.92044449 | 48.19894791 | 0.005811787 | 0.278503418
390 | 7.8244 | 47.92044449 | 48.19836426 | 0.005799607 | 0.277919769
391 | 8.1438 | 47.92044449 | 48.20367432 | 0.005910418 | 0.283229828
392 | 8.0581 | 47.92044449 | 48.19935989 | 0.005820384 | 0.278915405
393 | 8.0036 | 47.92044449 | 48.2165184 | 0.006178447 | 0.296073914
394 | 7.9724 | 47.92044449 | 48.21863556 | 0.006222628 | 0.298191071
395 | 8.0503 | 47.92044449 | 48.22992325 | 0.006458178 | 0.30947876
396 | 8.1127 | 47.92044449 | 48.22803497 | 0.006418773 | 0.307590485
397 | 8.027 | 47.92044449 | 48.22872162 | 0.006433102 | 0.30827713
398 | 8.0503 | 47.92044449 | 48.23577118 | 0.006580212 | 0.315326691
399 | 8.4009 | 47.92044449 | 48.23816299 | 0.006630125 | 0.317718506
400 | 8.175 | 47.92044449 | 48.2352066 | 0.00656843 | 0.314762115
401 | 8.1127 | 47.92044449 | 48.24828339 | 0.006841316 | 0.327838898
402 | 8.2373 | 47.92044449 | 48.24501419 | 0.006773095 | 0.324569702
403 | 8.5256 | 47.92044449 | 48.25683212 | 0.00701971 | 0.336387634
404 | 8.2763 | 47.92044449 | 48.25863647 | 0.007057363 | 0.338191986
405 | 8.4087 | 47.92044449 | 48.26397324 | 0.00716873 | 0.343528748
406 | 8.3464 | 47.92044449 | 48.26924896 | 0.007278824 | 0.348804474
407 | 8.6892 | 47.92044449 | 48.27569199 | 0.007413276 | 0.355247498
408 | 8.362 | 47.92044449 | 48.27825165 | 0.007466691 | 0.357807159
409 | 8.5411 | 47.92044449 | 48.28478241 | 0.007602975 | 0.364337921
410 | 8.5489 | 47.92044449 | 48.28440857 | 0.007595173 | 0.363964081
411 | 8.3542 | 47.92044449 | 48.28913498 | 0.007693804 | 0.368690491
412 | 8.4944 | 47.92044449 | 48.29367447 | 0.007788533 | 0.373229981
413 | 8.7047 | 47.92044449 | 48.29507065 | 0.007817669 | 0.37462616
414 | 8.6268 | 47.92044449 | 48.30482864 | 0.008021298 | 0.384384155
415 | 8.658 | 47.92044449 | 48.30119705 | 0.007945514 | 0.380752563
416 | 8.6658 | 47.92044449 | 48.31841278 | 0.00830477 | 0.397968292
417 | 8.6969 | 47.92044449 | 48.31245422 | 0.008180427 | 0.392009735
418 | 8.7437 | 47.92044449 | 48.31816483 | 0.008299597 | 0.397720337
419 | 8.7515 | 47.92044449 | 48.32549667 | 0.008452596 | 0.405052185
420 | 8.8528 | 47.92044449 | 48.33427048 | 0.008635688 | 0.413825989
421 | 8.9774 | 47.92044449 | 48.3348999 | 0.008648822 | 0.414455414
422 | 9.0631 | 47.92044449 | 48.34824753 | 0.008927359 | 0.42780304
423 | 8.9229 | 47.92044449 | 48.35245132 | 0.009015084 | 0.432006836
424 | 8.7593 | 47.92044449 | 48.36192703 | 0.009212823 | 0.441482544
425 | 9.0475 | 47.92044449 | 48.35979462 | 0.009168323 | 0.439350128
426 | 9.1878 | 47.92044449 | 48.36893463 | 0.009359056 | 0.448490143
427 | 9.1722 | 47.92044449 | 48.36794281 | 0.009338359 | 0.447498322
428 | 9.18 | 47.92044449 | 48.38793945 | 0.009755648 | 0.467494965
429 | 9.0553 | 47.92044449 | 48.38605499 | 0.009716323 | 0.465610504
430 | 9.1488 | 47.92044449 | 48.3881073 | 0.00975915 | 0.467662811
431 | 9.1955 | 47.92044449 | 48.39823151 | 0.009970421 | 0.477787018
432 | 9.1644 | 47.92044449 | 48.39997101 | 0.010006721 | 0.47952652
433 | 9.3124 | 47.92044449 | 48.41346741 | 0.010288362 | 0.493022919
434 | 9.3591 | 47.92044449 | 48.42330933 | 0.010493743 | 0.502864838
435 | 9.3202 | 47.92044449 | 48.43639374 | 0.010766787 | 0.515949249
436 | 9.6864 | 47.92044449 | 48.43866348 | 0.010814153 | 0.518218994
437 | 9.6318 | 47.92044449 | 48.4356575 | 0.010751424 | 0.515213013
438 | 9.4137 | 47.92044449 | 48.44932938 | 0.011036728 | 0.528884888
439 | 9.5773 | 47.92044449 | 48.45072174 | 0.011065783 | 0.530277252
440 | 9.3436 | 47.92044449 | 48.45508957 | 0.011156931 | 0.534645081
441 | 9.6708 | 47.92044449 | 48.46227264 | 0.011306827 | 0.541828155
442 | 9.5851 | 47.92044449 | 48.46481705 | 0.011359923 | 0.544372559
443 | 9.5461 | 47.92044449 | 48.48817825 | 0.011847422 | 0.567733765
444 | 10.0213 | 47.92044449 | 48.48625565 | 0.011807302 | 0.565811157
445 | 9.7097 | 47.92044449 | 48.49555206 | 0.012001298 | 0.575107574
446 | 10.0603 | 47.92044449 | 48.50246429 | 0.012145543 | 0.582019806
447 | 9.9123 | 47.92044449 | 48.50091934 | 0.012113303 | 0.580474854
448 | 9.6941 | 47.92044449 | 48.51542664 | 0.01241604 | 0.594982147
449 | 10.146 | 47.92044449 | 48.52117157 | 0.012535925 | 0.600727081
450 | 9.8422 | 47.92044449 | 48.53362274 | 0.012795755 | 0.613178253
451 | 10.0603 | 47.92044449 | 48.53214264 | 0.012764868 | 0.611698151
452 | 9.9668 | 47.92044449 | 48.53422928 | 0.012808412 | 0.61378479
453 | 9.9746 | 47.92044449 | 48.54008484 | 0.012930606 | 0.61964035
454 | 9.9902 | 47.92044449 | 48.55532837 | 0.013248706 | 0.634883881
455 | 10.0993 | 47.92044449 | 48.55724335 | 0.013288667 | 0.636798859
456 | 9.9668 | 47.92044449 | 48.55742264 | 0.013292409 | 0.636978149
457 | 10.0915 | 47.92044449 | 48.56322479 | 0.013413488 | 0.642780304
458 | 10.1382 | 47.92044449 | 48.5691452 | 0.013537034 | 0.648700714
459 | 10.4109 | 47.92044449 | 48.57608414 | 0.013681835 | 0.655639648
460 | 10.185 | 47.92044449 | 48.58128357 | 0.013790337 | 0.660839081
461 | 10.5122 | 47.92044449 | 48.58273315 | 0.013820587 | 0.662288666
462 | 10.3641 | 47.92044449 | 48.59197235 | 0.01401339 | 0.671527863
463 | 10.3563 | 47.92044449 | 48.60300827 | 0.014243687 | 0.682563782
464 | 10.4654 | 47.92044449 | 48.60062408 | 0.014193933 | 0.680179596
465 | 10.4265 | 47.92044449 | 48.61474991 | 0.01448871 | 0.69430542
466 | 10.6524 | 47.92044449 | 48.61403656 | 0.014473824 | 0.693592072
467 | 10.4187 | 47.92044449 | 48.62637711 | 0.014731346 | 0.705932617
468 | 10.6368 | 47.92044449 | 48.63631821 | 0.014938795 | 0.715873718
469 | 10.5745 | 47.92044449 | 48.63916397 | 0.014998181 | 0.718719482
470 | 10.5589 | 47.92044449 | 48.64515686 | 0.01512324 | 0.724712372
471 | 10.6991 | 47.92044449 | 48.65362549 | 0.015299963 | 0.733181
472 | 10.7848 | 47.92044449 | 48.65996933 | 0.015432345 | 0.739524841
473 | 10.668 | 47.92044449 | 48.66350937 | 0.015506218 | 0.74306488
474 | 10.9328 | 47.92044449 | 48.67129135 | 0.015668612 | 0.750846863
475 | 10.6368 | 47.92044449 | 48.68035507 | 0.015857752 | 0.759910583
476 | 10.9328 | 47.92044449 | 48.68041992 | 0.015859107 | 0.759975433
477 | 10.6446 | 47.92044449 | 48.69291687 | 0.016119892 | 0.772472382
478 | 11.0341 | 47.92044449 | 48.69344711 | 0.016130958 | 0.773002624
479 | 10.8705 | 47.92044449 | 48.70027924 | 0.016273528 | 0.779834747
480 | 11.0731 | 47.92044449 | 48.70997238 | 0.016475804 | 0.789527893
481 | 10.9017 | 47.92044449 | 48.71168137 | 0.016511468 | 0.791236877
482 | 11.0108 | 47.92044449 | 48.71713257 | 0.016625224 | 0.79668808
483 | 11.2834 | 47.92044449 | 48.71608353 | 0.016603332 | 0.795639038
484 | 11.0965 | 47.92044449 | 48.73241043 | 0.01694404 | 0.811965942
485 | 11.1432 | 47.92044449 | 48.73311615 | 0.016958768 | 0.812671661
486 | 11.2367 | 47.92044449 | 48.75093842 | 0.01733068 | 0.830493927
487 | 10.9173 | 47.92044449 | 48.7600708 | 0.017521255 | 0.839626312
488 | 11.2445 | 47.92044449 | 48.76130676 | 0.017547047 | 0.840862274
489 | 10.9796 | 47.92044449 | 48.77302933 | 0.017791672 | 0.852584839
490 | 11.2445 | 47.92044449 | 48.78258896 | 0.017991161 | 0.86214447
491 | 11.6262 | 47.92044449 | 48.7816391 | 0.017971341 | 0.861194611
492 | 11.2678 | 47.92044449 | 48.79155731 | 0.018178312 | 0.871112823
493 | 11.2367 | 47.92044449 | 48.7912941 | 0.018172819 | 0.870849609
494 | 11.595 | 47.92044449 | 48.80541229 | 0.018467437 | 0.884967804
495 | 11.4237 | 47.92044449 | 48.80905914 | 0.01854354 | 0.888614655
496 | 11.4081 | 47.92044449 | 48.8167038 | 0.018703068 | 0.896259308
497 | 11.5795 | 47.92044449 | 48.8163414 | 0.018695505 | 0.895896912
498 | 11.7898 | 47.92044449 | 48.81599426 | 0.018688262 | 0.895549774
499 | 11.6418 | 47.92044449 | 48.82733536 | 0.018924925 | 0.906890869
500 | 11.6496 | 47.92044449 | 48.82811737 | 0.018941246 | 0.907672882
501 | 11.6262 | 47.92044449 | 48.84100342 | 0.01921015 | 0.920558929
502 | 11.9378 | 47.92044449 | 48.85045624 | 0.01940741 | 0.930011749
503 | 11.5483 | 47.92044449 | 48.85161209 | 0.019431531 | 0.931167603
504 | 11.5873 | 47.92044449 | 48.85983658 | 0.019603159 | 0.93939209
505 | 11.782 | 47.92044449 | 48.86707687 | 0.01975425 | 0.946632385
506 | 12.0625 | 47.92044449 | 48.87721252 | 0.019965759 | 0.956768036
507 | 11.8599 | 47.92044449 | 48.88267136 | 0.020079672 | 0.962226868
508 | 12.1404 | 47.92044449 | 48.88618088 | 0.02015291 | 0.965736389
509 | 11.9612 | 47.92044449 | 48.90507126 | 0.020547112 | 0.98462677
510 | 11.9768 | 47.92044449 | 48.91436768 | 0.020741109 | 0.993923187
511 | 12.1793 | 47.92044449 | 48.90722656 | 0.02059209 | 0.986782074
512 | 12.1248 | 47.92044449 | 48.9307518 | 0.021083012 | 1.010307312
513 | 12.0859 | 47.92044449 | 48.93299103 | 0.02112974 | 1.012546539
514 | 12.2884 | 47.92044449 | 48.94083786 | 0.021293487 | 1.020393372
515 | 12.1482 | 47.92044449 | 48.9438324 | 0.021355977 | 1.023387909
516 | 12.0002 | 47.92044449 | 48.94556427 | 0.021392118 | 1.025119782
517 | 12.3741 | 47.92044449 | 48.97060013 | 0.021914564 | 1.05015564
518 | 12.1326 | 47.92044449 | 48.96986389 | 0.021899201 | 1.049419403
519 | 12.304 | 47.92044449 | 48.98165512 | 0.022145258 | 1.061210632
520 | 12.4832 | 47.92044449 | 48.99261093 | 0.022373883 | 1.072166443
521 | 12.4131 | 47.92044449 | 48.99393082 | 0.022401426 | 1.073486328
522 | 12.3897 | 47.92044449 | 48.99885559 | 0.022504197 | 1.078411102
523 | 12.3585 | 47.92044449 | 49.00947189 | 0.022725737 | 1.089027405
524 | 12.3196 | 47.92044449 | 49.01902008 | 0.022924988 | 1.098575592
525 | 12.4131 | 47.92044449 | 49.02567673 | 0.023063898 | 1.105232239
526 | 12.5221 | 47.92044449 | 49.03005219 | 0.023155205 | 1.109607697
527 | 12.5377 | 47.92044449 | 49.04289246 | 0.023423154 | 1.122447968
528 | 12.6468 | 47.92044449 | 49.05102158 | 0.023592792 | 1.130577087
529 | 12.5065 | 47.92044449 | 49.07475281 | 0.024088014 | 1.154308319
530 | 12.5689 | 47.92044449 | 49.08270645 | 0.024253991 | 1.162261963
531 | 12.4988 | 47.92044449 | 49.09350967 | 0.02447943 | 1.173065186
532 | 12.8727 | 47.92044449 | 49.10133362 | 0.0246427 | 1.18088913
533 | 12.7714 | 47.92044449 | 49.11312103 | 0.024888679 | 1.192676544
534 | 12.6701 | 47.92044449 | 49.12294006 | 0.025093582 | 1.202495575
535 | 12.6779 | 47.92044449 | 49.14057159 | 0.025461515 | 1.220127106
536 | 12.9506 | 47.92044449 | 49.14722443 | 0.025600346 | 1.226779938
537 | 12.8415 | 47.92044449 | 49.16101074 | 0.025888037 | 1.240566254
538 | 12.8493 | 47.92044449 | 49.17288208 | 0.026135767 | 1.252437592
539 | 12.8727 | 47.92044449 | 49.18111038 | 0.026307475 | 1.260665894
540 | 12.8727 | 47.92044449 | 49.20080948 | 0.026718555 | 1.28036499
541 | 12.8727 | 47.92044449 | 49.2093544 | 0.02689687 | 1.288909912
542 | 13.0285 | 47.92044449 | 49.22569656 | 0.027237896 | 1.305252075
543 | 12.9896 | 47.92044449 | 49.23502731 | 0.027432609 | 1.314582825
544 | 13.161 | 47.92044449 | 49.24502945 | 0.027641334 | 1.324584961
545 | 12.9428 | 47.92044449 | 49.25860977 | 0.027924726 | 1.338165283
546 | 13.2233 | 47.92044449 | 49.2800827 | 0.028372822 | 1.359638214
547 | 13.0753 | 47.92044449 | 49.2902298 | 0.02858457 | 1.369785309
548 | 13.2778 | 47.92044449 | 49.30665588 | 0.028927349 | 1.386211395
549 | 13.161 | 47.92044449 | 49.3265419 | 0.029342329 | 1.406097412
550 | 13.4336 | 47.92044449 | 49.35331345 | 0.029900994 | 1.432868958
551 | 13.5271 | 47.92044449 | 49.36942673 | 0.030237246 | 1.448982239
552 | 13.3479 | 47.92044449 | 49.38796234 | 0.030624045 | 1.467517853
553 | 13.4882 | 47.92044449 | 49.41194534 | 0.031124521 | 1.491500855
554 | 13.1454 | 47.92044449 | 49.4382019 | 0.03167244 | 1.517757416
555 | 13.3635 | 47.92044449 | 49.45112991 | 0.031942222 | 1.530685425
556 | 13.6673 | 47.92044449 | 49.47060394 | 0.032348603 | 1.550159454
557 | 13.2934 | 47.92044449 | 49.49162674 | 0.032787304 | 1.571182251
558 | 13.5816 | 47.92044449 | 49.5148201 | 0.033271302 | 1.59437561
559 | 13.605 | 47.92044449 | 49.54191971 | 0.033836816 | 1.62147522
560 | 13.644 | 47.92044449 | 49.56545639 | 0.034327976 | 1.645011902
561 | 13.5894 | 47.92044449 | 49.60025024 | 0.03505405 | 1.679805756
562 | 13.8543 | 47.92044449 | 49.64855576 | 0.036062088 | 1.728111267
563 | 13.94 | 47.92044449 | 49.69177628 | 0.03696401 | 1.771331787
564 | 13.6985 | 47.92044449 | 49.73031616 | 0.037768256 | 1.809871674
565 | 13.6829 | 47.92044449 | 49.79501343 | 0.039118353 | 1.874568939
566 | 13.8387 | 47.92044449 | 49.91067123 | 0.041531891 | 1.990226746
567 | 14.0958 | 47.92044449 | 50.11012268 | 0.045694031 | 2.189678192
568 | 14.2672 | 0 | 0 | nan | -47.92044449
569 | 14.0725 | 47.92044449 | 50.58696365 | 0.05564471 | 2.666519165
570 | 14.0802 | 47.92044449 | 50.6055069 | 0.056031667 | 2.685062409
571 | 14.0958 | 47.92044449 | 50.61409378 | 0.056210857 | 2.693649292
572 | 14.2283 | 47.92044449 | 50.65445709 | 0.057053156 | 2.734012604