## CMOD_Test5
File Number | MTS Displacement [mm] | D0 | D1 | E (strain) | CMOD [mm]
0 | -129.6257 | 43.83168 | 43.83168 | 0 | 0
1 | -129.4621 | 43.83168 | 43.82986 | -4.151359e-05 | -0.001819611
2 | -0.3323 | 43.83168 | 43.83111 | -1.305459e-05 | -0.0005722045
3 | -0.3635 | 43.83168 | 43.82612 | -0.0001269776 | -0.005565643
4 | -0.2155 | 43.83168 | 43.8276 | -9.312273e-05 | -0.004081726
5 | -0.2778 | 43.83168 | 43.82796 | -8.485482e-05 | -0.00371933
6 | -0.5193 | 43.83168 | 43.83912 | 0.0001695356 | 0.00743103
7 | -0.2311 | 43.83168 | 43.83426 | 5.865862e-05 | 0.002571106
8 | -0.3401 | 43.83168 | 43.82506 | -0.0001510851 | -0.006622314
9 | -0.3947 | 43.83168 | 43.82318 | -0.0001939912 | -0.00850296
10 | -0.2856 | 43.83168 | 43.8257 | -0.000136464 | -0.005981445
11 | -0.5193 | 43.83168 | 43.82936 | -5.29145982e-05 | -0.002319336
12 | -0.3791 | 43.83168 | 43.8255 | -0.0001409895 | -0.006179809
13 | -0.3635 | 43.83168 | 43.8428 | 0.0002536071 | 0.01111603
14 | -0.2077 | 43.83168 | 43.81961 | -0.0002754518 | -0.01207352
15 | -0.2467 | 43.83168 | 43.82581 | -0.0001341141 | -0.005878448
16 | -0.4882 | 43.83168 | 43.82268 | -0.0002053922 | -0.009002686
17 | -0.2856 | 43.83168 | 43.82463 | -0.0001609196 | -0.007053375
18 | -0.5193 | 43.83168 | 43.82296 | -0.000199039 | -0.008724213
19 | -0.4414 | 43.83168 | 43.82729 | -0.0001001722 | -0.004390716
20 | -0.2544 | 43.83168 | 43.83236 | 1.531738e-05 | 0.0006713868
21 | -0.4648 | 43.83168 | 43.82812 | -8.128657e-05 | -0.003562927
22 | -0.2544 | 43.83168 | 43.82904 | -6.022517e-05 | -0.00263977
23 | -0.0986 | 43.83168 | 43.8253 | -0.0001456892 | -0.006385803
24 | -0.457 | 43.83168 | 43.8255 | -0.0001409895 | -0.006179809
25 | -0.3713 | 43.83168 | 43.82409 | -0.0001732779 | -0.007595062
26 | -0.3713 | 43.83168 | 43.83706 | 0.0001226261 | 0.005374909
27 | -0.3791 | 43.83168 | 43.82775 | -8.972854e-05 | -0.003932953
28 | -0.3791 | 43.83168 | 43.82309 | -0.0001960799 | -0.008594513
29 | -0.27 | 43.83168 | 43.82589 | -0.0001322865 | -0.00579834
30 | -0.2311 | 43.83168 | 43.83321 | 3.481223e-05 | 0.001525879
31 | -0.5037 | 43.83168 | 43.82563 | -0.0001381175 | -0.006053925
32 | -0.5583 | 43.83168 | 43.82951 | -4.969447e-05 | -0.002178192
33 | -0.5349 | 43.83168 | 43.82706 | -0.000105394 | -0.004619598
34 | -0.3557 | 43.83168 | 43.83369 | 4.586512e-05 | 0.002010345
35 | -0.3323 | 43.83168 | 43.82748 | -9.590771e-05 | -0.004203796
36 | -0.6128 | 43.83168 | 43.82238 | -0.0002121806 | -0.009300232
37 | -0.1843 | 43.83168 | 43.83056 | -2.558699e-05 | -0.001121521
38 | -0.418 | 43.83168 | 43.83432 | 6.00511e-05 | 0.002632141
39 | -0.1921 | 43.83168 | 43.83183 | 3.220132e-06 | 0.0001411438
40 | -0.2389 | 43.83168 | 43.82866 | -6.901526e-05 | -0.003025055
41 | -0.3168 | 43.83168 | 43.82612 | -0.0001268906 | -0.005561829
42 | -0.3869 | 43.83168 | 43.83866 | 0.0001590919 | 0.006973267
43 | -0.2155 | 43.83168 | 43.83314 | 3.315865e-05 | 0.0014534
44 | -0.3947 | 43.83168 | 43.83795 | 0.0001429042 | 0.006263733
45 | -0.1999 | 43.83168 | 43.82358 | -0.00018494 | -0.008106232
46 | -0.2778 | 43.83168 | 43.83137 | -7.223539e-06 | -0.0003166198
47 | -0.4258 | 43.83168 | 43.83367 | 4.534294e-05 | 0.001987457
48 | -0.2311 | 43.83168 | 43.83302 | 3.046071e-05 | 0.001335144
49 | -0.4492 | 43.83168 | 43.8284 | -7.502037e-05 | -0.003288269
50 | -0.5583 | 43.83168 | 43.82906 | -5.996408e-05 | -0.0026283264
51 | -0.3869 | 43.83168 | 43.8389 | 0.0001645748 | 0.007213593
52 | -0.3323 | 43.83168 | 43.8312 | -1.096585e-05 | -0.0004806518
53 | -0.4025 | 43.83168 | 43.83461 | 6.675246e-05 | 0.002925873
54 | -0.3791 | 43.83168 | 43.83918 | 0.0001711021 | 0.007499695
55 | -0.1921 | 43.83168 | 43.83008 | -3.663988e-05 | -0.001605987
56 | -0.4959 | 43.83168 | 43.83032 | -3.115695e-05 | -0.001365662
57 | -0.1843 | 43.83168 | 43.84256 | 0.0002481242 | 0.0108757
58 | -0.2467 | 43.83168 | 43.83498 | 7.528146e-05 | 0.003299713
59 | -0.3869 | 43.83168 | 43.83426 | 5.883268e-05 | 0.002578735
60 | -0.457 | 43.83168 | 43.83645 | 0.0001087012 | 0.004764557
61 | -0.4492 | 43.83168 | 43.83314 | 3.324568e-05 | 0.001457214
62 | -0.3246 | 43.83168 | 43.83162 | -1.566551e-06 | -6.86645e-05
63 | -0.309 | 43.83168 | 43.83908 | 0.0001688393 | 0.007400513
64 | -0.1376 | 43.83168 | 43.833 | 2.993852e-05 | 0.001312256
65 | -0.3479 | 43.83168 | 43.84484 | 0.0003001685 | 0.01315689
66 | -0.3012 | 43.83168 | 43.83524 | 8.111251e-05 | 0.003555298
67 | -0.2544 | 43.83168 | 43.84008 | 0.0001914673 | 0.008392334
68 | -0.4648 | 43.83168 | 43.84025 | 0.0001953837 | 0.008563995
69 | -0.3557 | 43.83168 | 43.83758 | 0.0001344623 | 0.005893707
70 | -0.2233 | 43.83168 | 43.83646 | 0.0001089623 | 0.004776001
71 | -0.605 | 43.83168 | 43.83677 | 0.0001159247 | 0.005081177
72 | -0.3713 | 43.83168 | 43.84308 | 0.0002600474 | 0.01139832
73 | -0.2856 | 43.83168 | 43.84345 | 0.0002684894 | 0.01176834
74 | -0.3246 | 43.83168 | 43.83513 | 7.867565e-05 | 0.003448486
75 | -0.2233 | 43.83168 | 43.83813 | 0.0001470817 | 0.006446838
76 | -0.3323 | 43.83168 | 43.84054 | 0.000202085 | 0.008857727
77 | -0.5271 | 43.83168 | 43.83968 | 0.0001824161 | 0.007995605
78 | -0.3323 | 43.83168 | 43.83638 | 0.0001072217 | 0.004699707
79 | -0.4882 | 43.83168 | 43.8387 | 0.0001600493 | 0.007015228
80 | -0.4492 | 43.83168 | 43.84697 | 0.0003486445 | 0.01528168
81 | -0.2155 | 43.83168 | 43.83789 | 0.0001415117 | 0.006202698
82 | -0.27 | 43.83168 | 43.83819 | 0.0001484742 | 0.006507874
83 | -0.3557 | 43.83168 | 43.84316 | 0.000261875 | 0.01147842
84 | -0.4258 | 43.83168 | 43.83249 | 1.845048e-05 | 0.0008087159
85 | -0.4492 | 43.83168 | 43.8376 | 0.0001349844 | 0.005916595
86 | -0.3323 | 43.83168 | 43.84375 | 0.0002752778 | 0.01206589
87 | -0.27 | 43.83168 | 43.85032 | 0.0004251444 | 0.0186348
88 | -0.2467 | 43.83168 | 43.84439 | 0.0002898119 | 0.01270294
89 | -0.1687 | 43.83168 | 43.84097 | 0.0002119195 | 0.009288788
90 | -0.5972 | 43.83168 | 43.84886 | 0.0003918987 | 0.01717758
91 | -0.2155 | 43.83168 | 43.84639 | 0.00033559 | 0.01470947
92 | -0.1765 | 43.83168 | 43.83956 | 0.0001797182 | 0.00787735
93 | -0.3479 | 43.83168 | 43.84266 | 0.000250387 | 0.01097488
94 | -0.2934 | 43.83168 | 43.83849 | 0.0001553496 | 0.006809235
95 | -0.1687 | 43.83168 | 43.84287 | 0.0002551737 | 0.01118469
96 | -0.4103 | 43.83168 | 43.84436 | 0.0002892897 | 0.01268005
97 | -0.1687 | 43.83168 | 43.84169 | 0.0002283683 | 0.01000977
98 | -0.3947 | 43.83168 | 43.83991 | 0.000187725 | 0.008228302
99 | -0.5193 | 43.83168 | 43.84339 | 0.0002670098 | 0.01170349
100 | -0.2233 | 43.83168 | 43.84435 | 0.0002890286 | 0.01266861
101 | -0.309 | 43.83168 | 43.84324 | 0.0002636157 | 0.01155472
102 | -0.2311 | 43.83168 | 43.84318 | 0.0002622232 | 0.01149368
103 | -0.0363 | 43.83168 | 43.84345 | 0.0002684894 | 0.01176834
104 | -0.0519 | 43.83168 | 43.84146 | 0.0002231464 | 0.009780884
105 | 0.1974 | 43.83168 | 43.83763 | 0.0001355937 | 0.005943298
106 | 0.065 | 43.83168 | 43.85223 | 0.0004686597 | 0.02054214
107 | 0.2519 | 43.83168 | 43.84369 | 0.0002739723 | 0.01200867
108 | 0.3065 | 43.83168 | 43.8433 | 0.0002650081 | 0.01161575
109 | 0.2597 | 43.83168 | 43.83838 | 0.0001526517 | 0.0066909791
110 | 0.4545 | 43.83168 | 43.83628 | 0.0001048719 | 0.00459671
111 | 0.3221 | 43.83168 | 43.84311 | 0.0002605696 | 0.0114212
112 | 0.5324 | 43.83168 | 43.83746 | 0.0001317643 | 0.005775452
113 | 0.5869 | 43.83168 | 43.83972 | 0.0001832864 | 0.008033752
114 | 0.7661 | 43.83168 | 43.84158 | 0.0002256703 | 0.00989151
115 | 0.5869 | 43.83168 | 43.84051 | 0.0002013888 | 0.008827209
116 | 0.8986 | 43.83168 | 43.83618 | 0.0001026091 | 0.004497528
117 | 0.8674 | 43.83168 | 43.84581 | 0.0003221872 | 0.01412201
118 | 0.9765 | 43.83168 | 43.84626 | 0.0003325439 | 0.0145759583
119 | 0.7895 | 43.83168 | 43.84141 | 0.000221928 | 0.009727478
120 | 0.9531 | 43.83168 | 43.84028 | 0.0001960799 | 0.008594513
121 | 0.9064 | 43.83168 | 43.83933 | 0.0001744963 | 0.007648468
122 | 1.0154 | 43.83168 | 43.84236 | 0.0002435116 | 0.01067352
123 | 1.2959 | 43.83168 | 43.83988 | 0.0001869417 | 0.00819397
124 | 1.2959 | 43.83168 | 43.8366 | 0.0001121824 | 0.004917145
125 | 1.1245 | 43.83168 | 43.84144 | 0.0002225372 | 0.009754181
126 | 1.4439 | 43.83168 | 43.84131 | 0.0002196652 | 0.009628296
127 | 1.3738 | 43.83168 | 43.83368 | 4.542997e-05 | 0.001991272
128 | 1.5296 | 43.83168 | 43.83735 | 0.0001292404 | 0.005664825
129 | 1.6153 | 43.83168 | 43.84411 | 0.0002835457 | 0.01242828
130 | 1.6543 | 43.83168 | 43.83305 | 3.115695e-05 | 0.001365662
131 | 1.5374 | 43.83168 | 43.83991 | 0.000187725 | 0.008228302
132 | 1.8101 | 43.83168 | 43.8337 | 4.603918e-05 | 0.002017975
133 | 2.1217 | 43.83168 | 43.84063 | 0.0002040867 | 0.008945465
134 | 1.9659 | 43.83168 | 43.83673 | 0.0001150544 | 0.00504303
135 | 2.036 | 43.83168 | 43.84179 | 0.000230457 | 0.01010132
136 | 2.0905 | 43.83168 | 43.84687 | 0.0003463817 | 0.0151825
137 | 2.0048 | 43.83168 | 43.84417 | 0.0002849381 | 0.01248932
138 | 2.2931 | 43.83168 | 43.83968 | 0.0001825032 | 0.00799942
139 | 2.4411 | 43.83168 | 43.84285 | 0.0002547385 | 0.01116562
140 | 2.2853 | 43.83168 | 43.8471 | 0.0003517776 | 0.01541901
141 | 2.3632 | 43.83168 | 43.8522 | 0.0004681375 | 0.02051926
142 | 2.4567 | 43.83168 | 43.85518 | 0.0005359343 | 0.02349091
143 | 2.6203 | 43.83168 | 43.8504 | 0.0004269721 | 0.0187149
144 | 2.558 | 43.83168 | 43.84902 | 0.000395554 | 0.0173378
145 | 2.5658 | 43.83168 | 43.85667 | 0.0005700504 | 0.02498627
146 | 2.5424 | 43.83168 | 43.84872 | 0.0003885916 | 0.01703262
147 | 2.9553 | 43.83168 | 43.85092 | 0.0004388953 | 0.01923752
148 | 2.8306 | 43.83168 | 43.84926 | 0.0004009499 | 0.01757431
149 | 2.9163 | 43.83168 | 43.85275 | 0.0004806699 | 0.02106857
150 | 3.1968 | 43.83168 | 43.85334 | 0.0004941597 | 0.02165985
151 | 2.9319 | 43.83168 | 43.85155 | 0.0004533423 | 0.01987076
152 | 3.3214 | 43.83168 | 43.85895 | 0.0006220947 | 0.02726746
153 | 3.1734 | 43.83168 | 43.85635 | 0.0005626528 | 0.02466202
154 | 2.8073 | 43.83168 | 43.85916 | 0.0006267943 | 0.02747345
155 | 3.189 | 43.83168 | 43.85394 | 0.0005077365 | 0.02225494
156 | 3.5707 | 43.83168 | 43.86696 | 0.0008047718 | 0.03527451
157 | 3.4305 | 43.83168 | 43.86158 | 0.0006819717 | 0.02989197
158 | 3.4227 | 43.83168 | 43.86208 | 0.0006933726836 | 0.03039169
159 | 3.7343 | 43.83168 | 43.86865 | 0.0008434134 | 0.03696823
160 | 3.5396 | 43.83168 | 43.85746 | 0.0005880657 | 0.02577591
161 | 3.5084 | 43.83168 | 43.85884 | 0.0006196578 | 0.02716064
162 | 3.7499 | 43.83168 | 43.87271 | 0.000936014 | 0.04102707
163 | 3.7811 | 43.83168 | 43.86559 | 0.0007734408 | 0.0339012146
164 | 3.8356 | 43.83168 | 43.86784 | 0.0008247889 | 0.03615189
165 | 4.046 | 43.83168 | 43.872 | 0.0009198263 | 0.0403175354
166 | 4.046 | 43.83168 | 43.86992 | 0.0008723946 | 0.03823853
167 | 4.2407 | 43.83168 | 43.87325 | 0.0009481983 | 0.04156113
168 | 4.3576 | 43.83168 | 43.87099 | 0.0008966762 | 0.03930283
169 | 4.2875 | 43.83168 | 43.87823 | 0.00106186 | 0.04654312
170 | 4.4355 | 43.83168 | 43.87851 | 0.001068388 | 0.04682922
171 | 4.5991 | 43.83168 | 43.87806 | 0.001057944 | 0.04637146
172 | 4.4277 | 43.83168 | 43.87994 | 0.00110085 | 0.04825211
173 | 4.3576 | 43.83168 | 43.8737 | 0.0009585549 | 0.0420150757
174 | 4.49 | 43.83168 | 43.87722 | 0.001038884 | 0.04553604
175 | 4.4978 | 43.83168 | 43.87921 | 0.001084314 | 0.04752731
176 | 4.6848 | 43.83168 | 43.88137 | 0.00113366 | 0.04969025
177 | 4.9964 | 43.83168 | 43.89103 | 0.001354022 | 0.05934906
178 | 4.716 | 43.83168 | 43.88215 | 0.001151328 | 0.05046463
179 | 5.1444 | 43.83168 | 43.8908 | 0.001348713 | 0.05911636
180 | 5.1756 | 43.83168 | 43.88882 | 0.001303457 | 0.05713272
181 | 4.9497 | 43.83168 | 43.88929 | 0.001314249 | 0.05760574
182 | 5.1289 | 43.83168 | 43.88983 | 0.00132652 | 0.05814362
183 | 5.0899 | 43.83168 | 43.89445 | 0.001431914 | 0.06276321
184 | 5.3859 | 43.83168 | 43.89675 | 0.001484394 | 0.06506348
185 | 5.3003 | 43.83168 | 43.90705 | 0.00171955 | 0.07537079
186 | 5.6275 | 43.83168 | 43.90268 | 0.001619639 | 0.07099152
187 | 5.4015 | 43.83168 | 43.90963 | 0.001778209 | 0.07794189
188 | 5.5885 | 43.83168 | 43.92073 | 0.002031468 | 0.08904266
189 | 5.7365 | 43.83168 | 43.92292 | 0.002081511 | 0.09123611
190 | 5.5885 | 43.83168 | 43.92056 | 0.002027639 | 0.08887482
191 | 5.9313 | 43.83168 | 43.93258 | 0.002301959 | 0.1008987
192 | 5.8456 | 43.83168 | 43.93132 | 0.002273152 | 0.09963608
193 | 6.0014 | 43.83168 | 43.93679 | 0.002397954 | 0.1051064
194 | 5.7132 | 43.83168 | 43.94206 | 0.002518143 | 0.1103744507
195 | 5.9547 | 43.83168 | 43.94355 | 0.002552085 | 0.1118622
196 | 5.8612 | 43.83168 | 43.95089 | 0.002719619 | 0.1192054749
197 | 5.9936 | 43.83168 | 43.95407 | 0.002792115 | 0.1223831
198 | 6.2273 | 43.83168 | 43.95941 | 0.002914045 | 0.1277275
199 | 6.2351 | 43.83168 | 43.9666 | 0.003078011 | 0.1349144
200 | 6.3831 | 43.83168 | 43.98059 | 0.003397239 | 0.1489067
201 | 6.5701 | 43.83168 | 43.98807 | 0.003567906 | 0.1563873292
202 | 6.6792 | 43.83168 | 43.98761 | 0.003557462 | 0.1559296
203 | 6.4299 | 43.83168 | 44.02353 | 0.004376768 | 0.1918411255
204 | 6.5467 | 43.83168 | 44.00119 | 0.003867204 | 0.169506073
205 | 6.461 | 43.83168 | 44.00922 | 0.004050317 | 0.1775322
206 | 6.7649 | 43.83168 | 44.01263 | 0.004128209 | 0.1809463501
207 | 7.022 | 43.83168 | 44.01814 | 0.004253794 | 0.1864509583
208 | 6.6948 | 43.83168 | 44.02626 | 0.004439169 | 0.1945763
209 | 7.1077 | 43.83168 | 44.03197 | 0.004569367 | 0.2002830506
210 | 7.2401 | 43.83168 | 44.03581 | 0.004657094 | 0.2041282654
211 | 6.8506 | 43.83168 | 44.04088 | 0.004772758 | 0.209198
212 | 7.2479 | 43.83168 | 44.04734 | 0.004920013 | 0.2156524659
213 | 7.3258 | 43.83168 | 44.06381 | 0.005295898 | 0.2321281
214 | 7.4193 | 43.83168 | 44.05909 | 0.005188155 | 0.2274055481
215 | 7.5284 | 43.83168 | 44.06765 | 0.005383538 | 0.2359695435
216 | 7.5128 | 43.83168 | 44.06921 | 0.00541896 | 0.2375221
217 | 7.4816 | 43.83168 | 44.08333 | 0.005741234 | 0.2516479493
218 | 7.7387 | 43.83168 | 44.08335495 | 0.005741756 | 0.2516708375
219 | 7.6452 | 43.83168 | 44.08205 | 0.005711992 | 0.250366211
220 | 7.8556 | 43.83168 | 44.09813 | 0.006078912 | 0.2664489747
221 | 7.4738 | 43.83168 | 44.09713 | 0.006055937 | 0.2654418946
222 | 7.5985 | 43.83168 | 44.1073 | 0.006288047 | 0.2756156922
223 | 7.8244 | 43.83168 | 44.11197 | 0.00639466 | 0.2802886963
224 | 7.801 | 43.83168 | 44.116 | 0.006486651 | 0.2843208313
225 | 7.8244 | 43.83168 | 44.12365 | 0.00666106 | 0.2919654847
226 | 7.84 | 43.83168 | 44.12955 | 0.006795696 | 0.2978668213
227 | 8.1127 | 43.83168 | 44.13497 | 0.006919367 | 0.3032875062
228 | 8.3308 | 43.83168 | 44.14041 | 0.007043472 | 0.3087272645
229 | 8.3697 | 43.83168 | 44.14003 | 0.007034683 | 0.30834198
230 | 8.3308 | 43.83168 | 44.14572 | 0.007164532 | 0.3140335083
231 | 8.5567 | 43.83168 | 44.15894 | 0.00746618 | 0.3272552491
232 | 8.619 | 43.83168 | 44.16528 | 0.007610825 | 0.3335952759
233 | 8.4866 | 43.83168 | 44.16729 | 0.007656777 | 0.3356094361
234 | 8.3853 | 43.83168 | 44.16633 | 0.007634758 | 0.3346443177
235 | 8.8216 | 43.83168 | 44.17894 | 0.007922568 | 0.3472595215
236 | 8.6346 | 43.83168 | 44.18165 | 0.007984273 | 0.3499641419
237 | 8.6268 | 43.83168 | 44.18935 | 0.008159901 | 0.3576622
238 | 8.8917 | 43.83168 | 44.18678 | 0.008101243 | 0.355091095
239 | 8.8683 | 43.83168 | 44.19778 | 0.008352239 | 0.3660926819
240 | 8.7749 | 43.83168 | 44.19605 | 0.008312814 | 0.3643646241
241 | 9.1644 | 43.83168 | 44.20178 | 0.008443621 | 0.3700981141
242 | 9.0242 | 43.83168 | 44.20113 | 0.008428652 | 0.3694419861
243 | 9.2111 | 43.83168 | 44.21206 | 0.008677994 | 0.3803710938
244 | 9.0865 | 43.83168 | 44.21703 | 0.008791569 | 0.3853492737
245 | 9.4526 | 43.83168 | 44.22307 | 0.008929338 | 0.3913879395
246 | 9.4682 | 43.83168 | 44.22254 | 0.008917241 | 0.3908576966
247 | 9.624 | 43.83168 | 44.23179 | 0.009128204 | 0.4001045228
248 | 9.663 | 43.83168 | 44.23124 | 0.009115671 | 0.3995552063
249 | 9.4526 | 43.83168 | 44.23731 | 0.009254136 | 0.4056243897
250 | 9.476 | 43.83168 | 44.24545 | 0.009439947 | 0.4137687684
251 | 9.8577 | 43.83168 | 44.24537 | 0.009438032 | 0.413684845
252 | 9.7876 | 43.83168 | 44.2536 | 0.009625931 | 0.4219207764
253 | 9.8811 | 43.83168 | 44.25216 | 0.009592947 | 0.4204750062
254 | 9.9434 | 43.83168 | 44.25795 | 0.009725146 | 0.4262695313
255 | 9.8032 | 43.83168 | 44.25901 | 0.009749253 | 0.4273262024
256 | 9.85 | 43.83168 | 44.26211 | 0.00982001 | 0.4304275513
257 | 10.2551 | 43.83168 | 44.27032 | 0.01000739 | 0.4386405945
258 | 10.2551 | 43.83168 | 44.27456 | 0.01010399 | 0.4428749085
259 | 10.2395 | 43.83168 | 44.28183 | 0.01026987 | 0.4501457215
260 | 10.0681 | 43.83168 | 44.28004 | 0.01022905 | 0.4483566285
261 | 10.1927 | 43.83168 | 44.2857 | 0.01035812 | 0.4540138245
262 | 10.6056 | 43.83168 | 44.29175 | 0.01049615 | 0.4600639344
263 | 10.6991 | 43.83168 | 44.28633 | 0.01037265 | 0.454650879
264 | 10.5122 | 43.83168 | 44.29972 | 0.01067804 | 0.4680366517
265 | 10.7381 | 43.83168 | 44.30242 | 0.01073957 | 0.4707336426
266 | 10.6524 | 43.83168 | 44.30529 | 0.01080502 | 0.473602295
267 | 10.7848 | 43.83168 | 44.30704 | 0.01084506 | 0.4753570557
268 | 10.8238 | 43.83168 | 44.32123 | 0.01116881 | 0.4895477295
269 | 11.1354 | 43.83168 | 44.31236 | 0.01096638 | 0.4806747437
270 | 11.0263 | 43.83168 | 44.31503 | 0.01102721 | 0.4833412171
271 | 11.0263 | 43.83168 | 44.31772 | 0.01108865 | 0.4860343934
272 | 11.2133 | 43.83168 | 44.32544 | 0.0112648 | 0.4937553406
273 | 11.4003 | 43.83168 | 44.33091 | 0.01138961 | 0.4992256165
274 | 11.486 | 43.83168 | 44.33698 | 0.01152798 | 0.5052909852
275 | 11.4003 | 43.83168 | 44.33559 | 0.01149631 | 0.5039024354
276 | 11.4314 | 43.83168 | 44.34554 | 0.01172346 | 0.5138587952
277 | 11.5717 | 43.83168 | 44.34409 | 0.01169038 | 0.5124092103
278 | 11.5094 | 43.83168 | 44.34734 | 0.01176436 | 0.5156517029
279 | 11.6106 | 43.83168 | 44.34997 | 0.01182441 | 0.518283844
280 | 11.6963 | 43.83168 | 44.35666 | 0.01197706 | 0.524974823
281 | 11.5483 | 43.83168 | 44.35805 | 0.01200874 | 0.5263633729
282 | 11.8132 | 43.83168 | 44.36608 | 0.01219194 | 0.5343933106
283 | 11.7587 | 43.83168 | 44.36871 | 0.01225191 | 0.537021637
284 | 12.0547 | 43.83168 | 44.37054 | 0.01229368 | 0.5388526917
285 | 11.8755 | 43.83168 | 44.37194 | 0.01232571 | 0.5402565003
286 | 12.1404 | 43.83168 | 44.37525177 | 0.01240125 | 0.5435676575
287 | 12.304 | 43.83168 | 44.38287 | 0.01257514 | 0.5511894227
288 | 12.0859 | 43.83168 | 44.38268 | 0.0125707 | 0.5509948731
289 | 12.2884 | 43.83168 | 44.3863 | 0.01265329 | 0.5546150208
290 | 12.4053 | 43.83168 | 44.39683 | 0.01289358 | 0.5651474
291 | 12.2495 | 43.83168 | 44.39197 | 0.01278271 | 0.5602874756
292 | 12.6468 | 43.83168 | 44.39633 | 0.01288209 | 0.5646438599
293 | 12.4053 | 43.83168 | 44.39922 | 0.01294798 | 0.5675315857
294 | 12.639 | 43.83168 | 44.4061 | 0.01310498 | 0.5744132996
295 | 12.6 | 43.83168 | 44.41074 | 0.0132109 | 0.5790557862
296 | 12.9272 | 43.83168 | 44.40812 | 0.01315111 | 0.5764350892
297 | 12.5922 | 43.83168 | 44.41647 | 0.01334161 | 0.5847854615
298 | 12.9974 | 43.83168 | 44.41709 | 0.01335571 | 0.5854034424
299 | 13.1687 | 43.83168 | 44.42319 | 0.01349505 | 0.5915107728
300 | 13.1142 | 43.83168 | 44.42537 | 0.01354474 | 0.5936889649
301 | 13.2311 | 43.83168 | 44.43103 | 0.01367381 | 0.5993461609
302 | 13.1999 | 43.83168 | 44.43231 | 0.01370297 | 0.6006240845
303 | 13.0831 | 43.83168 | 44.42851 | 0.01361637 | 0.5968284607
304 | 13.2077 | 43.83168 | 44.43204 | 0.01369696 | 0.6003608704
305 | 13.4258 | 43.83168 | 44.4409 | 0.01389896 | 0.6092147828
306 | 13.3635 | 43.83168 | 44.4437 | 0.01396275 | 0.6120109559
307 | 13.457 | 43.83168 | 44.44647 | 0.01402611 | 0.6147880555
308 | 13.3713 | 43.83168 | 44.45488 | 0.01421793 | 0.6231956482
309 | 13.6284 | 43.83168 | 44.4548 | 0.0142161 | 0.6231155396
310 | 13.6985 | 43.83168 | 44.45729 | 0.01427284 | 0.6256027222
311 | 13.7063 | 43.83168 | 44.46317 | 0.01440696 | 0.6314811707
312 | 13.9322 | 43.83168 | 44.47187 | 0.01460547 | 0.6401824952
313 | 13.7686 | 43.83168 | 44.47256 | 0.01462131273 | 0.6408767701
314 | 13.7608 | 43.83168 | 44.46955 | 0.01455256 | 0.6378631592
315 | 13.7998 | 43.83168 | 44.474 | 0.01465404 | 0.6423110962
316 | 13.9244 | 43.83168 | 44.47654 | 0.014712 | 0.6448516846
317 | 14.1737 | 43.83168 | 44.48037 | 0.01479946 | 0.6486854554
318 | 14.2672 | 43.83168 | 44.48223 | 0.01484202 | 0.6505508423
319 | 14.3062 | 43.83168 | 44.48321 | 0.0148643 | 0.6515274048
320 | 14.4931 | 43.83168 | 44.48578 | 0.01492287 | 0.6540946961
321 | 14.1504 | 43.83168 | 44.49744 | 0.01518884 | 0.6657524109
322 | 14.5243 | 43.83168 | 44.49673 | 0.01517265 | 0.6650428772
323 | 14.314 | 43.83168 | 44.50469 | 0.01535437 | 0.6730079651
324 | 14.6723 | 43.83168 | 44.49989 | 0.0152448 | 0.6682052613
325 | 14.649 | 43.83168 | 44.50127 | 0.01527622 | 0.669582367
326 | 14.6256 | 43.83168 | 44.50357 | 0.0153287 | 0.6718826294
327 | 14.797 | 43.83168 | 44.51126 | 0.01550432574 | 0.6795806885
328 | 15.0697 | 43.83168 | 44.51881 | 0.01567647 | 0.6871261597
329 | 14.8126 | 43.83168 | 44.52364 | 0.01578674 | 0.6919593812
330 | 14.7113 | 43.83168 | 44.52285 | 0.01576872 | 0.6911697388
331 | 15.1709 | 43.83168 | 44.52124 | 0.01573191 | 0.6895561219
332 | 15.0541 | 43.83168 | 44.52813 | 0.01588918 | 0.6964492798
333 | 15.1787 | 43.83168 | 44.53231 | 0.01598456 | 0.700630188
334 | 15.1242 | 43.83168 | 44.53344 | 0.01601023 | 0.7017555237
335 | 15.5137 | 43.83168 | 44.53768 | 0.01610701 | 0.7059974671
336 | 15.28 | 43.83168 | 44.53649 | 0.01607986 | 0.7048072815
337 | 15.4358 | 43.83168 | 44.54865 | 0.01635722 | 0.7169647217
338 | 15.4046 | 43.83168 | 44.54652 | 0.01630866 | 0.7148361207
339 | 15.5215 | 43.83168 | 44.55397 | 0.01647863 | 0.7222862244
340 | 15.7241 | 43.83168 | 44.55594 | 0.01652363 | 0.7242584229
341 | 15.6929 | 43.83168 | 44.5549 | 0.01649987 | 0.7232170105
342 | 15.6617 | 43.83168 | 44.56729 | 0.01678246 | 0.7356033326
343 | 15.8799 | 43.83168 | 44.56219 | 0.0166661 | 0.7305030823
344 | 15.8643 | 43.83168 | 44.57225 | 0.01689577 | 0.7405700684
345 | 15.8799 | 43.83168 | 44.57415 | 0.01693911 | 0.7424697876
346 | 16.0746 | 43.83168 | 44.57561 | 0.01697236 | 0.743927002
347 | 16.0668 | 43.83168 | 44.57992 | 0.0170707 | 0.7482376099
348 | 15.9889 | 43.83168 | 44.58115 | 0.01709881 | 0.7494697571
349 | 16.3161 | 43.83168 | 44.58723 | 0.01723737 | 0.7555427552
350 | 16.3006 | 43.83168 | 44.58995 | 0.01729959 | 0.7582702637
351 | 16.6044 | 43.83168 | 44.59578 | 0.01743257 | 0.7640991211
352 | 16.3161 | 43.83168 | 44.59645 | 0.01744781 | 0.7647666932
353 | 16.6278 | 43.83168 | 44.60084 | 0.01754798 | 0.7691574097
354 | 16.4252 | 43.83168 | 44.60176 | 0.01756904 | 0.7700805665
355 | 16.5265 | 43.83168 | 44.61338 | 0.01783396 | 0.7816925049
356 | 16.6044 | 43.83168 | 44.60365 | 0.01761212 | 0.7719688416
357 | 16.7213 | 43.83168 | 44.61073 | 0.01777356 | 0.779045105
358 | 16.9394 | 43.83168 | 44.61335 | 0.01783335 | 0.7816658021
359 | 16.7057 | 43.83168 | 44.62386 | 0.01807312 | 0.792175293
360 | 17.1419 | 43.83168 | 44.62815 | 0.01817103 | 0.7964668274
361 | 17.0952 | 43.83168 | 44.62461 | 0.01809026 | 0.7929267884
362 | 17.3211 | 43.83168 | 44.63386 | 0.01830123 | 0.8021736146
363 | 17.1186 | 43.83168 | 44.63786 | 0.01839252 | 0.806175232
364 | 17.3757 | 43.83168 | 44.63952 | 0.01843038 | 0.8078346253
365 | 17.3679 | 43.83168 | 44.64197 | 0.01848634 | 0.8102874756
366 | 17.1575 | 43.83168 | 44.64624 | 0.01858382 | 0.8145599366
367 | 17.2432 | 43.83168 | 44.64167 | 0.01847938 | 0.8099822999
368 | 17.5315 | 43.83168 | 44.65189 | 0.01871253 | 0.8202018738
369 | 17.3289 | 43.83168 | 44.65558 | 0.01879678 | 0.8238945008
370 | 17.6561 | 43.83168 | 44.66064 | 0.01891218 | 0.8289527894
371 | 17.7886 | 43.83168 | 44.67159 | 0.01916213 | 0.8399085999
372 | 17.921 | 43.83168 | 44.66634 | 0.01904221 | 0.8346519471
373 | 17.5003 | 43.83168 | 44.67911 | 0.01933358 | 0.8474235535
374 | 17.9366 | 43.83168 | 44.68087 | 0.01937388 | 0.8491897583
375 | 18.0612 | 43.83168 | 44.68362 | 0.01943654 | 0.8519363404
376 | 17.921 | 43.83168 | 44.69278 | 0.0196455 | 0.8610954285
377 | 18.0612 | 43.83168 | 44.68823 | 0.01954176 | 0.8565483094
378 | 18.0768 | 43.83168 | 44.69378 | 0.0196683 | 0.8620948792
379 | 18.1703 | 43.83168 | 44.70033 | 0.01981765 | 0.8686408997
380 | 18.2248 | 43.83168 | 44.70304 | 0.01987961 | 0.8713569642
381 | 18.256 | 43.83168 | 44.71125 | 0.02006682 | 0.879562378
382 | 18.3105 | 43.83168 | 44.71693 | 0.02019641 | 0.8852424622
383 | 18.5598 | 43.83168 | 44.7204 | 0.02027569 | 0.8887176514
384 | 18.5676 | 43.83168 | 44.72075 | 0.02028352 | 0.8890609742
385 | 18.6611 | 43.83168 | 44.73268 | 0.02055584 | 0.9009971619
386 | 18.9572 | 43.83168 | 44.73425 | 0.02059152 | 0.9025611878
387 | 18.7156 | 43.83168 | 44.75076 | 0.02096819 | 0.9190711976
388 | 19.0195 | 43.83168 | 44.75185 | 0.02099317 | 0.9201660157
389 | 18.9572 | 43.83168 | 44.7568 | 0.02110605 | 0.925113678
390 | 19.1831 | 43.83168 | 44.77154 | 0.02144234 | 0.9398536683
391 | 19.1208 | 43.83168 | 44.76944 | 0.02139447 | 0.9377555848
392 | 19.1753 | 43.83168 | 44.77823 | 0.02159507 | 0.946548462
393 | 19.1987 | 43.83168 | 44.783 | 0.02170378 | 0.9513130188
394 | 19.1831 | 43.83168 | 44.78975 | 0.02185791 | 0.9580688477
395 | 19.5025 | 43.83168 | 44.80904 | 0.02229785 | 0.9773521424
396 | 19.4947 | 43.83168 | 44.81618 | 0.02246077 | 0.9844932557
397 | 19.4713 | 43.83168 | 44.82702 | 0.02270819 | 0.99533844
398 | 19.7284 | 43.83168 | 44.83537 | 0.02289871 | 1.003689
399 | 19.4558 | 43.83168 | 44.85407 | 0.02332524 | 1.022385
400 | 19.7985 | 43.83168 | 44.86131 | 0.02349034 | 1.029621
401 | 19.8141 | 43.83168 | 44.87785 | 0.02386779 | 1.046165
402 | 19.9154 | 43.83168 | 44.89647 | 0.0242925 | 1.064781189
403 | 20.0245 | 43.83168 | 44.90685 | 0.02452931 | 1.075161
404 | 19.8609 | 43.83168 | 44.91892 | 0.02480476 | 1.087234
405 | 19.7518 | 43.83168 | 44.94267 | 0.02534661 | 1.110985
406 | 19.7596 | 43.83168 | 44.9691 | 0.02594956 | 1.137413025
407 | 20.266 | 43.83168 | 45.00533 | 0.02677627 | 1.173649
408 | 20.2504 | 43.83168 | 45.04586 | 0.02770097 | 1.21418
409 | 20.1881 | 43.83168 | 45.10734 | 0.02910346 | 1.275654
410 | 20.3283 | 43.83168 | 45.21376 | 0.03153136 | 1.382072
411 | 20.4218 | 43.83168 | 45.48924 | 0.03781644 | 1.657558
412 | 20.5231 | 0 | 0 | nan | -43.83168
413 | 20.4841 | 0 | 0 | nan | -43.83168
414 | 20.8035 | 0 | 0 | nan | -43.83168
415 | 20.8035 | 0 | 0 | nan | -43.83168
416 | 20.6321 | 0 | 0 | nan | -43.83168
417 | 20.8035 | 0 | 0 | nan | -43.83168
418 | 20.8503 | 0 | 0 | nan | -43.83168