## Sheet1
File comment:
Time 1 - default sample rate | Clinometer Bottom | Clinometer Top | MTS 6000 Force | MTS 6000 Displacement | SG_B_270_1/2_H | SG_B_0_1/2_A | SG_B_180_1/2_A | SG_B_90_1/2_A | SG_B_270_1/2_A | SG_B_180_1/2_H | SG_A_0_1/2_H | SG_A_270_1/2_A | SG_A_270_1/2_H | SG_A_0_1/2_A | Internal Pressure_1
s | ° | ° | kN | mm | µm/m | µm/m | µm/m | µm/m | µm/m | µm/m | µm/m | µm/m | µm/m | µm/m | psi
11.08.14 13:21:24 | 11.08.14 13:21:24 | 11.08.14 13:21:24 | 11.08.14 13:21:24 | 11.08.14 13:21:24 | 11.08.14 13:21:24 | 11.08.14 13:21:24 | 11.08.14 13:21:24 | 11.08.14 13:21:24 | 11.08.14 13:21:24 | 11.08.14 13:21:24 | 11.08.14 13:21:24 | 11.08.14 13:21:24 | 11.08.14 13:21:24 | 11.08.14 13:21:24 | 11.08.14 13:21:24
10000.00 ms (0.1 Hz) | 10000.00 ms (0.1 Hz) | 10000.00 ms (0.1 Hz) | 10000.00 ms (0.1 Hz) | 10000.00 ms (0.1 Hz) | 10000.00 ms (0.1 Hz) | 10000.00 ms (0.1 Hz) | 10000.00 ms (0.1 Hz) | 10000.00 ms (0.1 Hz) | 10000.00 ms (0.1 Hz) | 10000.00 ms (0.1 Hz) | 10000.00 ms (0.1 Hz) | 10000.00 ms (0.1 Hz) | 10000.00 ms (0.1 Hz) | 10000.00 ms (0.1 Hz) | 10000.00 ms (0.1 Hz)
Hardware channel:0 | Hardware channel:2 - 1 | Hardware channel:2 - 2 | Hardware channel:2 - 3 | Hardware channel:2 - 4 | Hardware channel:3 - 1 | Hardware channel:3 - 3 | Hardware channel:3 - 4 | Hardware channel:3 - 5 | Hardware channel:3 - 7 | Hardware channel:3 - 8 | Hardware channel:4 - 1 | Hardware channel:4 - 2 | Hardware channel:4 - 5 | Hardware channel:4 - 8 | Hardware channel:7 - 1
Serial No. (Electronics / CP): N.A. | Serial No. (Electronics / CP): 101046020120 / 125093007 | Serial No. (Electronics / CP): 101046020120 / 125093007 | Serial No. (Electronics / CP): 101046020120 / 125093007 | Serial No. (Electronics / CP): 101046020120 / 125093007 | Serial No. (Electronics / CP): 100806062120 / 125415016 | Serial No. (Electronics / CP): 100806062120 / 125415016 | Serial No. (Electronics / CP): 100806062120 / 125415016 | Serial No. (Electronics / CP): 100806062120 / 125415016 | Serial No. (Electronics / CP): 100806062120 / 125415016 | Serial No. (Electronics / CP): 100806062120 / 125415016 | Serial No. (Electronics / CP): 111400056120 / 123842004 | Serial No. (Electronics / CP): 111400056120 / 123842004 | Serial No. (Electronics / CP): 111400056120 / 123842004 | Serial No. (Electronics / CP): 111400056120 / 123842004 | Serial No. (Electronics / CP): 086431003111 / 086077006
Sensor: | Sensor: Clinometer (CL-01) | Sensor: Clinometer (CL-01) | Sensor: MTS 6000 Force | Sensor: MTS 6000 Displacement | Sensor: SG 3 wire 350 Ohms | Sensor: SG 3 wire 350 Ohms | Sensor: SG 3 wire 350 Ohms | Sensor: SG 3 wire 350 Ohms | Sensor: SG 3 wire 350 Ohms | Sensor: SG 3 wire 350 Ohms | Sensor: SG 3 wire 350 Ohms | Sensor: SG 3 wire 350 Ohms | Sensor: SG 3 wire 350 Ohms | Sensor: SG 3 wire 350 Ohms | Sensor: 10,000 psi transducer (130327)
Sensor T-ID: | Sensor T-ID: 410436254398148 | Sensor T-ID: 410436254398148 | Sensor T-ID: 410263932638889 | Sensor T-ID: 410264037962963 | Sensor T-ID: DMS_1_3_350 | Sensor T-ID: DMS_1_3_350 | Sensor T-ID: DMS_1_3_350 | Sensor T-ID: DMS_1_3_350 | Sensor T-ID: DMS_1_3_350 | Sensor T-ID: DMS_1_3_350 | Sensor T-ID: DMS_1_3_350 | Sensor T-ID: DMS_1_3_350 | Sensor T-ID: DMS_1_3_350 | Sensor T-ID: DMS_1_3_350 | Sensor T-ID: Pressure Xducer
Amplifier typeN.A. | Amplifier typeML801 Multichannel board | Amplifier typeML801 Multichannel board | Amplifier typeML801 Multichannel board | Amplifier typeML801 Multichannel board | Amplifier typeML801 Multichannel board | Amplifier typeML801 Multichannel board | Amplifier typeML801 Multichannel board | Amplifier typeML801 Multichannel board | Amplifier typeML801 Multichannel board | Amplifier typeML801 Multichannel board | Amplifier typeML801 Multichannel board | Amplifier typeML801 Multichannel board | Amplifier typeML801 Multichannel board | Amplifier typeML801 Multichannel board | Amplifier typeML801 Multichannel board
Connector plate:N.A. | Connector plate:DC 10V (AP801) | Connector plate:DC 10V (AP801) | Connector plate:DC 10V (AP801) | Connector plate:DC 10V (AP801) | Connector plate:SG Quarter bridges (AP814) | Connector plate:SG Quarter bridges (AP814) | Connector plate:SG Quarter bridges (AP814) | Connector plate:SG Quarter bridges (AP814) | Connector plate:SG Quarter bridges (AP814) | Connector plate:SG Quarter bridges (AP814) | Connector plate:SG Quarter bridges (AP814) | Connector plate:SG Quarter bridges (AP814) | Connector plate:SG Quarter bridges (AP814) | Connector plate:SG Quarter bridges (AP814) | Connector plate:AP815
Transducer type:N.A. | Transducer type:DC 10 V | Transducer type:DC 10 V | Transducer type:DC 10 V | Transducer type:DC 10 V | Transducer type:SG quarter bridge 350 Ohm, 3-wire circuit | Transducer type:SG quarter bridge 350 Ohm, 3-wire circuit | Transducer type:SG quarter bridge 350 Ohm, 3-wire circuit | Transducer type:SG quarter bridge 350 Ohm, 3-wire circuit | Transducer type:SG quarter bridge 350 Ohm, 3-wire circuit | Transducer type:SG quarter bridge 350 Ohm, 3-wire circuit | Transducer type:SG quarter bridge 350 Ohm, 3-wire circuit | Transducer type:SG quarter bridge 350 Ohm, 3-wire circuit | Transducer type:SG quarter bridge 350 Ohm, 3-wire circuit | Transducer type:SG quarter bridge 350 Ohm, 3-wire circuit | Transducer type:SG full bridge
Measuring range:N.A. | Measuring range:10.5 | Measuring range:10.5 | Measuring range:10.5 | Measuring range:10.5 | Measuring range:8 | Measuring range:8 | Measuring range:8 | Measuring range:8 | Measuring range:8 | Measuring range:8 | Measuring range:8 | Measuring range:8 | Measuring range:8 | Measuring range:8 | Measuring range:16
| Hardware scaling P1:0 ; 0 | Hardware scaling P1:0 ; 0 | Hardware scaling P1:0 ; 0 | Hardware scaling P1:0 ; 0 | Hardware scaling P1:0 ; 0 | Hardware scaling P1:0 ; 0 | Hardware scaling P1:0 ; 0 | Hardware scaling P1:0 ; 0 | Hardware scaling P1:0 ; 0 | Hardware scaling P1:0 ; 0 | Hardware scaling P1:0 ; 0 | Hardware scaling P1:0 ; 0 | Hardware scaling P1:0 ; 0 | Hardware scaling P1:0 ; 0 | Hardware scaling P1:0 ; 0
| Hardware scaling P2:0.06 ; 1 | Hardware scaling P2:0.06 ; 1 | Hardware scaling P2:10 ; 6625.6 | Hardware scaling P2:10 ; 240 | Hardware scaling P2:30476.2 ; 30476.2 | Hardware scaling P2:30046.94 ; 30046.94 | Hardware scaling P2:30476.2 ; 30476.2 | Hardware scaling P2:30046.94 ; 30046.94 | Hardware scaling P2:30476.2 ; 30476.2 | Hardware scaling P2:30476.2 ; 30476.2 | Hardware scaling P2:30476.2 ; 30476.2 | Hardware scaling P2:30476.2 ; 30476.2 | Hardware scaling P2:30476.2 ; 30476.2 | Hardware scaling P2:30476.2 ; 30476.2 | Hardware scaling P2:10 ; 10000
Native unit | Native unitV IN | Native unitV IN | Native unitV IN | Native unitV IN | Native unitmV/V | Native unitmV/V | Native unitmV/V | Native unitmV/V | Native unitmV/V | Native unitmV/V | Native unitmV/V | Native unitmV/V | Native unitmV/V | Native unitmV/V | Native unitmV/V
Engineering unit: | Engineering unit:° | Engineering unit:° | Engineering unit:kN | Engineering unit:mm | Engineering unit:µm/m | Engineering unit:µm/m | Engineering unit:µm/m | Engineering unit:µm/m | Engineering unit:µm/m | Engineering unit:µm/m | Engineering unit:µm/m | Engineering unit:µm/m | Engineering unit:µm/m | Engineering unit:µm/m | Engineering unit:psi
Nominal range: 0 | Nominal range: 60 ° | Nominal range: 60 ° | Nominal range: 6625.6 kN | Nominal range: 240 mm | Nominal range: 15238 µm/m | Nominal range: 15023 µm/m | Nominal range: 15238 µm/m | Nominal range: 15023 µm/m | Nominal range: 15238 µm/m | Nominal range: 15238 µm/m | Nominal range: 15238 µm/m | Nominal range: 15238 µm/m | Nominal range: 15238 µm/m | Nominal range: 15238 µm/m | Nominal range: 10000 psi
catman Scaling:None | catman Scaling:External hardware | catman Scaling:External hardware | catman Scaling:External hardware | catman Scaling:External hardware | catman Scaling:Strain gage wiring | catman Scaling:Strain gage wiring | catman Scaling:Strain gage wiring | catman Scaling:Strain gage wiring | catman Scaling:Strain gage wiring | catman Scaling:Strain gage wiring | catman Scaling:Strain gage wiring | catman Scaling:Strain gage wiring | catman Scaling:Strain gage wiring | catman Scaling:Strain gage wiring | catman Scaling:External hardware
Excitation:N.A. | Excitation:No excitation | Excitation:No excitation | Excitation:No excitation | Excitation:No excitation | Gage factor:2.09999990463257 | Gage factor:2.13000011444092 | Gage factor:2.09999990463257 | Gage factor:2.13000011444092 | Gage factor:2.09999990463257 | Gage factor:2.09999990463257 | Gage factor:2.09999990463257 | Gage factor:2.09999990463257 | Gage factor:2.09999990463257 | Gage factor:2.09999990463257 | Excitation:2.5 V excitation
Filter characteristics:N.A. | Filter characteristics:Bessel lowpass | Filter characteristics:Bessel lowpass | Filter characteristics:Bessel lowpass | Filter characteristics:Bessel lowpass | Bridge factor:1 | Bridge factor:1 | Bridge factor:1 | Bridge factor:1 | Bridge factor:1 | Bridge factor:1 | Bridge factor:1 | Bridge factor:1 | Bridge factor:1 | Bridge factor:1 | Filter characteristics:Bessel lowpass
Filter frequency:N.A. | Filter frequency:5 Hz | Filter frequency:5 Hz | Filter frequency:5 Hz | Filter frequency:5 Hz | Shunt correction factor1 | Shunt correction factor1 | Shunt correction factor1 | Shunt correction factor1 | Shunt correction factor1 | Shunt correction factor1 | Shunt correction factor1 | Shunt correction factor1 | Shunt correction factor1 | Shunt correction factor1 | Filter frequency:5 Hz
Zero balancing:0 s | Zero balancing:0.850087 ° | Zero balancing:-1.22726 ° | Zero balancing:0 kN | Zero balancing:0 mm | Excitation:5 V excitation | Excitation:5 V excitation | Excitation:5 V excitation | Excitation:5 V excitation | Excitation:5 V excitation | Excitation:5 V excitation | Excitation:5 V excitation | Excitation:5 V excitation | Excitation:5 V excitation | Excitation:5 V excitation | Zero balancing:136.496 psi
Tare value:0 s | Tare value:0.850087 ° | Tare value:-1.22726 ° | Tare value:0 kN | Tare value:0 mm | Filter characteristics:Bessel lowpass | Filter characteristics:Bessel lowpass | Filter characteristics:Bessel lowpass | Filter characteristics:Bessel lowpass | Filter characteristics:Bessel lowpass | Filter characteristics:Bessel lowpass | Filter characteristics:Bessel lowpass | Filter characteristics:Bessel lowpass | Filter characteristics:Bessel lowpass | Filter characteristics:Bessel lowpass | Tare value:136.496 psi
Software zero: 0 s | Software zero: 0 ° | Software zero: 0 ° | Software zero: 0 kN | Software zero: 0 mm | Filter frequency:5 Hz | Filter frequency:5 Hz | Filter frequency:5 Hz | Filter frequency:5 Hz | Filter frequency:5 Hz | Filter frequency:5 Hz | Filter frequency:5 Hz | Filter frequency:5 Hz | Filter frequency:5 Hz | Filter frequency:5 Hz | Software zero: 0 psi
Signal measured:N.A. | Signal measured:Gross signal | Signal measured:Gross signal | Signal measured:Gross signal | Signal measured:Gross signal | Zero balancing:-730.877 µm/m | Zero balancing:2008.344 µm/m | Zero balancing:-674.4404 µm/m | Zero balancing:-553.9984 µm/m | Zero balancing:-5376.842 µm/m | Zero balancing:368.21 µm/m | Zero balancing:-987.4881 µm/m | Zero balancing:-406.937 µm/m | Zero balancing:-237.893 µm/m | Zero balancing:-950.4722 µm/m | Signal measured:Gross signal
Amplifier input:N.A. | Amplifier input:Measuring signal | Amplifier input:Measuring signal | Amplifier input:Measuring signal | Amplifier input:Measuring signal | Tare value:-730.877 µm/m | Tare value:2008.344 µm/m | Tare value:-674.4404 µm/m | Tare value:-553.9984 µm/m | Tare value:-5376.842 µm/m | Tare value:0 µm/m | Tare value:-987.4881 µm/m | Tare value:-406.937 µm/m | Tare value:0 µm/m | Tare value:-950.4722 µm/m | Amplifier input:Measuring signal
Gage factor:0.00000 | Gage factor:0.00000 | Gage factor:0.00000 | Gage factor:0.00000 | Gage factor:0.00000 | Software zero: 0 µm/m | Software zero: 0 µm/m | Software zero: 0 µm/m | Software zero: 0 µm/m | Software zero: 0 µm/m | Software zero: 0 µm/m | Software zero: 0 µm/m | Software zero: 0 µm/m | Software zero: 0 µm/m | Software zero: 0 µm/m | Gage factor:0.00000
Bridge factor:0.00000 | Bridge factor:1.00000 | Bridge factor:1.00000 | Bridge factor:1.00000 | Bridge factor:1.00000 | Signal measured:Net signal | Signal measured:Net signal | Signal measured:Net signal | Signal measured:Net signal | Signal measured:Net signal | Signal measured:Net signal | Signal measured:Net signal | Signal measured:Net signal | Signal measured:Net signal | Signal measured:Net signal | Bridge factor:4.00000
N.A. | N.A. | N.A. | N.A. | N.A. | Amplifier input:Measuring signal | Amplifier input:Measuring signal | Amplifier input:Measuring signal | Amplifier input:Measuring signal | Amplifier input:Measuring signal | Amplifier input:Measuring signal | Amplifier input:Measuring signal | Amplifier input:Measuring signal | Amplifier input:Measuring signal | Amplifier input:Measuring signal | N.A.
[5 empty] | Gage factor:2.10000 | Gage factor:2.13000 | Gage factor:2.10000 | Gage factor:2.13000 | Gage factor:2.10000 | Gage factor:2.10000 | Gage factor:2.10000 | Gage factor:2.10000 | Gage factor:2.10000 | Gage factor:2.10000
[5 empty] | Bridge factor:1.00000 | Bridge factor:1.00000 | Bridge factor:1.00000 | Bridge factor:1.00000 | Bridge factor:1.00000 | Bridge factor:1.00000 | Bridge factor:1.00000 | Bridge factor:1.00000 | Bridge factor:1.00000 | Bridge factor:1.00000
[5 empty] | N.A. | N.A. | N.A. | N.A. | N.A. | N.A. | N.A. | N.A. | N.A. | N.A.
0 | 0.04392361 | 0.01484375 | -0.1190538 | 0.7971875 | -8.543653 | 8.36463 | 0.2936509 | -4.248825 | -26.0754 | -1000000 | -1.829366 | 1.821429 | -1000000 | 2.579366 | 2.679167
9.986 | 0.04361979 | 0.01453993 | -0.1966975 | 0.807375 | -8.623018 | 8.227697 | 0.5079367 | -4.135366 | -26.10715 | -1000000 | -1.702381 | 1.876985 | -1000000 | 2.662699 | 2.516667
19.987 | 0.04357639 | 0.01480035 | -0.2191279 | 0.8219375 | -8.523812 | 8.419403 | 0.3134922 | -4.280124 | -25.99207 | -1000000 | -1.757937 | 1.980159 | -1000000 | 2.678572 | 2.604167
29.986 | 0.04405382 | 0.01440972 | -0.1552875 | 0.8300625 | 22.87699 | 18.15336 | 8.924606 | 5.183879 | -17.29366 | -1000000 | 27.90477 | 12.44842 | -1000000 | 9.809527 | 56.97917
39.987 | 0.04392361 | 0.01458333 | -0.1742671 | 0.8436875 | 22.62302 | 18.14945 | 8.952384 | 5.129106 | -17.21429 | -1000000 | 27.50398 | 12.18651 | -1000000 | 9.603177 | 56.39167
49.987 | 0.04370659 | 0.01471354 | -0.1828942 | 0.852125 | 22.42461 | 17.90688 | 8.785717 | 5.093895 | -17.45239 | -1000000 | 27.13096 | 12.28969 | -1000000 | 9.452384 | 55.91667
59.987 | 0.0438368 | 0.01436632 | -0.2174025 | 0.8634375 | 22.09524 | 18.02425 | 8.793653 | 5.027385 | -17.35318 | -1000000 | 26.92064 | 12.08334 | -1000000 | 9.452384 | 55.325
69.988 | 0.04361979 | 0.01419271 | -0.1897958 | 0.874625 | 21.6627 | 17.94209 | 8.654764 | 4.941313 | -17.4881 | -1000000 | 26.77779 | 11.88096 | -1000000 | 9.496035 | 54.87084
79.987 | 0.04314236 | 0.01453993 | -0.3019479 | 0.8828125 | 21.50001 | 17.946 | 8.603177 | 4.784818 | -17.55556 | -1000000 | 26.50001 | 11.72619 | -1000000 | 9.269844 | 54.5125
89.988 | 0.04440104 | 0.0141059 | -0.2657142 | 0.897125 | 101 | 42.92252 | 30.58731 | 28.4194 | 5.126986 | -1000000 | 102.2818 | 37.8016 | -1000000 | 27.23413 | 191.4292
99.987 | 0.04375 | 0.01362847 | -0.1949721 | 0.912 | 101.0596 | 42.90687 | 30.57937 | 28.70891 | 5.123017 | -1000000 | 102.1429 | 37.9008 | -1000000 | 27.21429 | 191.1917
109.988 | 0.04335937 | 0.01349826 | -0.2381075 | 0.9281875 | 100.8651 | 42.76211 | 30.44445 | 28.43896 | 5.126986 | -1000000 | 102.3056 | 37.93652 | -1000000 | 27.47223 | 191.175
119.988 | 0.04361979 | 0.01362847 | -0.2622633 | 0.9475 | 100.9365 | 42.91078 | 30.71033 | 28.60719 | 4.968255 | -1000000 | 102.0476 | 37.75001 | -1000000 | 27.27382 | 191.175
129.988 | 0.04370659 | 0.01384549 | -0.2208533 | 0.9649375 | 100.9881 | 42.79341 | 30.54366 | 28.57198 | 4.964287 | -1000000 | 102.3175 | 37.7262 | -1000000 | 27.3254 | 191.0292
139.988 | 0.04427083 | 0.01328125 | -0.3071242 | 0.9871875 | 192.1707 | 71.12283 | 55.94843 | 55.57119 | 30.65874 | -1000000 | 189.4286 | 67.11113 | -1000000 | 47.93652 | 347.25
149.988 | 0.04409722 | 0.01345486 | -0.227755 | 1.009375 | 192.2143 | 71.0524 | 55.9643 | 55.59466 | 30.45239 | -1000000 | 189.127 | 66.95637 | -1000000 | 47.89684 | 346.8334
159.989 | 0.04457465 | 0.01315104 | -0.2174025 | 1.025188 | 192.1508 | 70.892 | 55.84525 | 55.4499 | 30.42064 | -1000000 | 189.0397 | 67.02383 | -1000000 | 47.97224 | 346.8334
169.988 | 0.04409722 | 0.01310764 | -0.2432838 | 1.041125 | 192.0913 | 70.77854 | 55.79367 | 55.42643 | 30.21033 | -1000000 | 189.0913 | 66.76192 | -1000000 | 47.86113 | 346.7834
179.989 | 0.04375 | 0.01315104 | -0.2933208 | 1.056938 | 192.0755 | 70.81766 | 55.89287 | 55.38339 | 30.48017 | -1000000 | 189.1628 | 66.80558 | -1000000 | 47.86906 | 346.7625
189.988 | 0.04401041 | 0.01297743 | -0.2035992 | 1.077375 | 192.1707 | 70.93112 | 55.96827 | 55.37166 | 30.42461 | -1000000 | 189.0159 | 66.78177 | -1000000 | 47.98017 | 346.7459
199.989 | 0.04444444 | 0.01336805 | -0.1949721 | 1.092688 | 192.0199 | 70.98589 | 55.7024 | 55.56727 | 30.41668 | -1000000 | 189.0516 | 66.80161 | -1000000 | 48.05557 | 346.7667
209.989 | 0.04444444 | 0.01323785 | -0.3450833 | 1.108063 | 191.9842 | 71.06805 | 55.69843 | 55.53598 | 30.34525 | -1000000 | 188.9802 | 66.80161 | -1000000 | 48.03573 | 346.625
219.989 | 0.04427083 | 0.01328125 | -0.2432838 | 1.1235 | 191.9286 | 71.04067 | 55.75795 | 55.41078 | 30.25795 | -1000000 | 188.9167 | 66.90875 | -1000000 | 47.90478 | 346.5084
229.99 | 0.04418403 | 0.01310764 | -0.2570871 | 1.138125 | 191.9842 | 71.17369 | 55.83335 | 55.6064 | 30.30556 | -1000000 | 188.9524 | 66.79367 | -1000000 | 47.90874 | 346.5834
239.989 | 0.04388021 | 0.01323785 | -0.1777179 | 1.152813 | 192.0318 | 71.2402 | 55.78176 | 55.54771 | 30.17461 | -1000000 | 188.9247 | 66.91669 | -1000000 | 47.93255 | 346.6125
249.99 | 0.04431423 | 0.0141059 | -0.2398329 | 1.16775 | 191.8691 | 71.12283 | 55.75398 | 55.49685 | 30.13096 | -1000000 | 188.9128 | 66.89684 | -1000000 | 47.99208 | 346.4709
259.989 | 0.04457465 | 0.0140191 | -0.1518367 | 1.179875 | 191.877 | 71.20498 | 55.74208 | 55.41469 | 30.24604 | -1000000 | 188.8453 | 66.84923 | -1000000 | 48.09128 | 346.4792
269.99 | 0.04409722 | 0.01345486 | -0.1690908 | 1.189438 | 191.8651 | 71.19325 | 55.72621 | 55.52815 | 30.19445 | -1000000 | 188.8175 | 66.86907 | -1000000 | 47.99605 | 346.4625
279.99 | 0.04418403 | 0.01388889 | -0.2105008 | 1.197813 | 192.0239 | 71.31062 | 55.72621 | 55.5751 | 30.21033 | -1000000 | 188.6866 | 66.90875 | -1000000 | 48.06351 | 346.5459
289.99 | 0.04440104 | 0.01432292 | -0.1759925 | 1.205438 | 191.8691 | 71.31062 | 55.72621 | 55.55163 | 30.18255 | -1000000 | 188.6786 | 66.7024 | -1000000 | 48.00001 | 346.5375
299.991 | 0.04457465 | 0.01467014 | -0.1966975 | 1.215688 | 191.9961 | 71.29888 | 55.6151 | 55.46555 | 30.25398 | -1000000 | 188.9048 | 66.71034 | -1000000 | 47.84128 | 346.4459
309.99 | 0.04487847 | 0.01345486 | -0.2950463 | 1.227875 | 238.6548 | 85.6729 | 68.81748 | 69.26054 | 43.13096 | -1000000 | 233.9604 | 81.86114 | -1000000 | 58.48811 | 426.175
319.991 | 0.04500868 | 0.01388889 | -0.3053988 | 1.240688 | 238.758 | 85.6103 | 68.58335 | 69.08057 | 43.16668 | -1000000 | 233.8493 | 81.84526 | -1000000 | 58.50795 | 426.2
329.99 | 0.04578993 | 0.01423611 | -0.1501113 | 1.254 | 257.0993 | 91.07978 | 73.57145 | 74.44833 | 48.16271 | -1000000 | 251.5755 | 87.90876 | -1000000 | 62.75399 | 457.3625
339.991 | 0.04557291 | 0.01362847 | -0.2657142 | 1.268625 | 279.885 | 97.99684 | 79.87701 | 80.78245 | 54.36113 | -1000000 | 273.4326 | 94.85717 | -1000000 | 68.01192 | 495.95
349.991 | 0.04544271 | 0.01367187 | -0.2346567 | 1.280313 | 282.6667 | 98.70889 | 80.78574 | 81.69403 | 55.17859 | -1000000 | 276.2104 | 95.58336 | -1000000 | 68.76192 | 500.2209
359.991 | 0.04583333 | 0.01380208 | -0.1518367 | 1.291688 | 282.5517 | 99.03361 | 80.71828 | 81.73706 | 47.33335 | -1000000 | 276.1152 | 95.69447 | -1000000 | 68.75399 | 499.9917
369.992 | 0.04557291 | 0.01440972 | -0.20705 | 1.297375 | 282.5834 | 99.08839 | 81.05161 | 81.75662 | 46.09922 | -1000000 | 276.1945 | 95.81749 | -1000000 | 68.6905 | 500.2334
379.991 | 0.04513889 | 0.0141493 | -0.3174767 | 1.306875 | 297.7104 | 103.6072 | 85.18653 | 85.9898 | 51.01589 | -1000000 | 290.6787 | 100.3691 | -1000000 | 72.3532 | 525.5584
389.992 | 0.04583333 | 0.01380208 | -0.2501854 | 1.315688 | 312.3612 | 108.0751 | 89.49209 | 90.17994 | 54.99605 | -1000000 | 305.016 | 105.1707 | -1000000 | 75.92463 | 550.6709
399.991 | 0.04592014 | 0.01471354 | -0.3226529 | 1.324813 | 312.6787 | 107.9773 | 89.28971 | 90.24254 | 55.17065 | -1000000 | 304.8969 | 104.9246 | -1000000 | 75.78177 | 550.5584
409.992 | 0.04544271 | 0.01445312 | -0.1897958 | 1.331625 | 327.5676 | 112.4061 | 93.504 | 94.42876 | 59.09922 | -1000000 | 319.3056 | 109.9365 | -1000000 | 79.30161 | 575.95
419.992 | 0.04561632 | 0.01388889 | -0.2001483 | 1.339125 | 342.6628 | 117.0774 | 97.77384 | 98.87321 | 63.41272 | -1000000 | 334.0676 | 114.5477 | -1000000 | 82.98812 | 601.2709
429.992 | 0.04609375 | 0.01436632 | -0.2432838 | 1.34625 | 342.766 | 116.7957 | 97.75003 | 98.63064 | 63.47621 | -1000000 | 333.9842 | 114.5 | -1000000 | 82.66669 | 600.9917
439.992 | 0.04552951 | 0.01397569 | -0.269165 | 1.349063 | 357.5874 | 121.3302 | 101.881 | 102.9929 | 67.5278 | -1000000 | 348.3969 | 119.2302 | -1000000 | 85.99606 | 626.3125
449.992 | 0.04574653 | 0.01440972 | -0.2225788 | 1.354563 | 357.8811 | 121.2597 | 101.7262 | 103.0047 | 67.48811 | -1000000 | 348.508 | 119.1389 | -1000000 | 85.91669 | 626.1375
459.993 | 0.04626736 | 0.01423611 | -0.2105008 | 1.361438 | 372.8493 | 125.8489 | 106.0278 | 107.3161 | 71.72621 | -1000000 | 362.8692 | 123.6865 | -1000000 | 89.32542 | 651.3292
469.992 | 0.04618055 | 0.0141059 | -0.2053246 | 1.362063 | 387.7898 | 130.2621 | 110.0794 | 111.4515 | 75.7659 | -1000000 | 377.4961 | 128.4604 | -1000000 | 92.90876 | 676.4875
479.993 | 0.04618055 | 0.0141059 | -0.2294804 | 1.36575 | 387.7422 | 130.0156 | 110.1191 | 111.4671 | 75.84129 | -1000000 | 377.3692 | 128.2302 | -1000000 | 92.6905 | 676.2
489.993 | 0.04565972 | 0.01358507 | -0.1777179 | 1.36925 | 387.8057 | 129.9569 | 109.9802 | 111.4397 | 75.71828 | -1000000 | 377.5041 | 128.1786 | -1000000 | 92.41273 | 676.1167
499.993 | 0.04648437 | 0.0140625 | -0.2795175 | 1.376875 | 387.8334 | 130.0273 | 110.0159 | 111.471 | 75.86113 | -1000000 | 377.6271 | 128.0794 | -1000000 | 92.42066 | 675.9834
509.993 | 0.04674479 | 0.01432292 | -1.123246 | 1.378813 | 387.9247 | 130.0234 | 110.0357 | 111.5532 | 75.72621 | -1000000 | 377.5557 | 127.9524 | -1000000 | 92.57939 | 675.825
519.993 | 0.04639757 | 0.01388889 | -1.963524 | 1.380063 | 387.7858 | 130.0547 | 109.8453 | 111.6392 | 75.83336 | -1000000 | 377.5517 | 128.1151 | -1000000 | 92.64288 | 675.7542
529.993 | 0.04618055 | 0.01380208 | -2.353468 | 1.378625 | 387.8652 | 130.1799 | 109.7857 | 111.4867 | 75.6905 | -1000000 | 377.5636 | 128.2262 | -1000000 | 92.47622 | 675.7792
539.993 | 0.04618055 | 0.01393229 | -1.066308 | 1.378813 | 387.9446 | 130.0899 | 109.7977 | 111.5845 | 75.49209 | -1000000 | 377.4287 | 127.9762 | -1000000 | 92.39685 | 675.6375
549.994 | 0.046875 | 0.01488715 | -0.351985 | 1.399625 | 387.8295 | 130.2191 | 109.7857 | 111.5375 | 75.28574 | -1000000 | 377.3652 | 128.0556 | -1000000 | 92.53971 | 675.6209
559.994 | 0.04730902 | 0.01510417 | 0.2001483 | 1.466 | 387.8454 | 130.3716 | 109.8929 | 111.741 | 75.31748 | -1000000 | 377.4525 | 128.1032 | -1000000 | 92.34923 | 675.625
569.994 | 0.04800347 | 0.01601562 | 0.20705 | 1.532813 | 387.762 | 130.3912 | 109.8651 | 111.7723 | 75.1032 | -1000000 | 377.4604 | 128.2064 | -1000000 | 92.47622 | 675.5625
579.995 | 0.04952257 | 0.01705729 | -0.7125971 | 1.5985 | 387.8136 | 130.5633 | 109.9127 | 111.7997 | 74.92463 | -1000000 | 377.4684 | 128.1945 | -1000000 | 92.48812 | 675.4417
589.994 | 0.05138889 | 0.01892361 | -0.2967717 | 1.665125 | 387.5715 | 130.5516 | 109.7857 | 111.7762 | 74.97621 | -1000000 | 377.3573 | 128.0119 | -1000000 | 92.59527 | 675.5084
599.994 | 0.05342882 | 0.02048611 | 0.6021704 | 1.730688 | 387.4247 | 130.7159 | 109.6865 | 112.054 | 74.99209 | -1000000 | 377.3334 | 128.2262 | -1000000 | 92.64685 | 675.3667
609.994 | 0.04600694 | 0.01367187 | -0.1966975 | 1.797938 | 387.393 | 130.9624 | 109.7897 | 112.1009 | 74.96828 | -1000000 | 377.3057 | 128.2738 | -1000000 | 92.78971 | 675.3459
619.995 | 0.04027778 | 0.007552083 | 0.5400554 | 1.865625 | 387.4446 | 131.6001 | 109.885 | 112.3904 | 75.09526 | -1000000 | 377.27 | 128.3254 | -1000000 | 93.30161 | 675.3334
629.995 | 0.04123264 | 0.008680555 | 1.307866 | 1.932625 | 387.3692 | 131.8544 | 110.1072 | 112.5508 | 75.32145 | -1000000 | 376.8692 | 128.4961 | -1000000 | 93.49209 | 675.2625
639.995 | 0.04335937 | 0.01011285 | 1.287161 | 2.000438 | 387.2184 | 131.9835 | 110.0159 | 112.4882 | 75.21828 | -1000000 | 376.8533 | 128.8175 | -1000000 | 93.47225 | 675.0125
649.995 | 0.04474826 | 0.01180555 | 1.050779 | 2.067688 | 387.2025 | 132.1244 | 110.1469 | 112.7777 | 75.30955 | -1000000 | 377.0715 | 128.6985 | -1000000 | 93.7659 | 674.9792
659.995 | 0.04453125 | 0.01193576 | 1.606363 | 2.134 | 386.8969 | 132.5039 | 110.2818 | 112.9773 | 75.23415 | -1000000 | 376.7104 | 128.9564 | -1000000 | 94.09923 | 675.0167
669.995 | 0.0469618 | 0.01449653 | 1.979053 | 2.198563 | 386.7541 | 133.1846 | 110.3334 | 113.3255 | 75.76986 | -1000000 | 376.643 | 129.5 | -1000000 | 94.72622 | 674.9334
679.995 | 0.05056423 | 0.01840278 | 3.169591 | 2.265063 | 386.8255 | 134.3935 | 110.8334 | 114.2762 | 76.27383 | -1000000 | 376.3295 | 129.9048 | -1000000 | 95.99606 | 674.8667
689.996 | 0.05525173 | 0.02165798 | 6.320202 | 2.332563 | 385.9961 | 138.1572 | 111.754 | 116.6901 | 77.84129 | -1000000 | 375.2144 | 131.7183 | -1000000 | 99.70638 | 674.6
699.996 | 0.05737847 | 0.02269965 | 13.42202 | 2.399563 | 384.0319 | 146.0328 | 113.9326 | 121.3928 | 82.08336 | -1000000 | 372.9961 | 135.9961 | -1000000 | 107.5437 | 673.9709
709.996 | 0.05889757 | 0.02248264 | 23.69687 | 2.467063 | 381.2104 | 157.4217 | 117.0516 | 128.1377 | 88.31749 | -1000000 | 369.4128 | 142.0794 | -1000000 | 118.627 | 672.9209
719.996 | 0.05924479 | 0.02105035 | 36.38904 | 2.534625 | 377.8255 | 171.9679 | 120.9961 | 136.2245 | 96.32542 | -1000000 | 365.2422 | 150.1945 | -1000000 | 133.2342 | 671.8584
729.996 | 0.06028645 | 0.01979167 | 51.20864 | 2.601563 | 373.5795 | 188.7519 | 125.2421 | 145.3521 | 105.6548 | -1000000 | 360.6469 | 159.8175 | -1000000 | 149.6826 | 670.7375
739.996 | 0.06228298 | 0.01801215 | 67.68637 | 2.666313 | 369.0001 | 207.5743 | 130.3373 | 155.7355 | 116.127 | -1000000 | 354.766 | 170.3334 | -1000000 | 168.2302 | 669.1459
749.996 | 0.06354166 | 0.01636285 | 85.46334 | 2.729938 | 364.1152 | 227.5586 | 135.5834 | 166.6901 | 127.3453 | -1000000 | 349.0239 | 182.0675 | -1000000 | 188.0834 | 667.7167
759.996 | 0.06467014 | 0.01484375 | 104.1168 | 2.796813 | 358.7461 | 248.9788 | 141.2937 | 178.4741 | 139.5596 | -1000000 | 342.7303 | 194.5913 | -1000000 | 209.1072 | 666.0292
769.997 | 0.06649305 | 0.01319444 | 123.4501 | 2.865 | 353.4842 | 270.4811 | 147.131 | 190.3012 | 151.8254 | -1000000 | 335.9525 | 206.9921 | -1000000 | 230.4445 | 664.3334
779.996 | 0.06831597 | 0.01076389 | 143.2821 | 2.932688 | 348.0398 | 293.2276 | 153.1826 | 202.5117 | 164.3493 | -1000000 | 329.3572 | 220.2739 | -1000000 | 252.4485 | 662.6625
789.997 | 0.06974826 | 0.009114583 | 162.7534 | 3.00125 | 342.266 | 315.8684 | 159.3215 | 214.8943 | 177.2302 | -1000000 | 322.6549 | 233.512 | -1000000 | 274.5834 | 660.9834
799.997 | 0.07174479 | 0.007204861 | 183.8501 | 3.068188 | 336.5199 | 338.9827 | 165.4405 | 227.0891 | 190.1469 | -1000000 | 315.6509 | 247.2263 | -1000000 | 297.3215 | 659.1417
809.997 | 0.07374132 | 0.005772569 | 204.9571 | 3.133688 | 330.4882 | 363.4154 | 172.1826 | 240.3168 | 204.0001 | -1000000 | 308.1628 | 261.758 | -1000000 | 321.0874 | 657.4375
819.997 | 0.0751302 | 0.00360243 | 225.7656 | 3.198313 | 324.4922 | 387.2417 | 178.6707 | 253.0281 | 217.3493 | -1000000 | 300.8453 | 275.7223 | -1000000 | 344.5041 | 655.5334
829.997 | 0.07673611 | 0.0015625 | 244.7901 | 3.264 | 334.1866 | 413.6032 | 188.7143 | 268.971 | 233.8294 | -1000000 | 308.4247 | 293.5556 | -1000000 | 369.143 | 679.2625
839.998 | 0.07868923 | -0.0008246527 | 265.5382 | 3.330813 | 328.3255 | 437.582 | 195.3731 | 281.8583 | 247.3691 | -1000000 | 301.1429 | 307.5676 | -1000000 | 392.3057 | 677.2834
849.997 | 0.08085937 | -0.001866319 | 287.5407 | 3.398688 | 322.0676 | 462.582 | 202.2302 | 295.129 | 261.4882 | -1000000 | 293.5358 | 322.9406 | -1000000 | 416.7938 | 675.2292
859.998 | 0.08246527 | -0.003428819 | 309.0463 | 3.466188 | 315.6945 | 487.2064 | 209.004 | 308.1846 | 275.4287 | -1000000 | 285.8969 | 337.6231 | -1000000 | 440.6509 | 673.3084
869.998 | 0.08389756 | -0.005902777 | 330.4777 | 3.533125 | 309.4525 | 512.2221 | 215.8136 | 321.1893 | 289.2342 | -1000000 | 278.2104 | 352.4049 | -1000000 | 464.6747 | 671.3125
879.998 | 0.08580729 | -0.007248263 | 352.5423 | 3.59925 | 303.3414 | 537.5546 | 222.9207 | 334.8473 | 303.5279 | -1000000 | 270.3215 | 367.4922 | -1000000 | 489.1113 | 669.4
889.998 | 0.08875868 | -0.009331597 | 374.3844 | 3.66375 | 296.8056 | 563.0319 | 229.7223 | 348.1024 | 317.8334 | -1000000 | 262.7302 | 383.0596 | -1000000 | 513.9803 | 667.3625
899.998 | 0.0907118 | -0.01154514 | 395.9452 | 3.728313 | 290.5636 | 588.1454 | 236.7302 | 361.3183 | 331.8295 | -1000000 | 255.0398 | 397.8969 | -1000000 | 537.6033 | 665.45
909.999 | 0.09305555 | -0.01302083 | 417.5353 | 3.79575 | 284.258 | 613.8065 | 243.7223 | 374.7651 | 346.1826 | -1000000 | 246.7223 | 413.1906 | -1000000 | 562.3692 | 663.2667
919.998 | 0.09479166 | -0.01488715 | 439.2928 | 3.863813 | 277.9961 | 639.2017 | 250.8374 | 388.0007 | 360.1866 | -1000000 | 239.0278 | 428.3612 | -1000000 | 586.6629 | 661.3917
929.999 | 0.09652777 | -0.0171441 | 461.7595 | 3.931 | 271.2977 | 665.5553 | 258.2659 | 401.6861 | 374.9287 | -1000000 | 230.9604 | 443.893 | -1000000 | 611.6351 | 659.35
939.999 | 0.09930555 | -0.01875 | 482.8475 | 3.998813 | 264.6231 | 691.7799 | 265.3294 | 415.2033 | 389.4327 | -1000000 | 222.7144 | 459.4049 | -1000000 | 636.3137 | 657.3292
949.999 | 0.1016493 | -0.02044271 | 506.0906 | 4.063 | 258.131 | 718.0084 | 272.4961 | 428.7049 | 403.9287 | -1000000 | 214.6191 | 475.0597 | -1000000 | 661.0875 | 655.1084
959.999 | 0.1039062 | -0.02230903 | 526.7007 | 4.127813 | 262.2739 | 745.7275 | 282.1033 | 444.323 | 420.2541 | -1000000 | 216.9763 | 493.012 | -1000000 | 686.8613 | 670.7
969.999 | 0.1062066 | -0.02404514 | 548.3098 | 4.195063 | 260.5874 | 772.7032 | 290.4802 | 459.0452 | 435.5716 | -1000000 | 213.5556 | 509.8136 | -1000000 | 711.8375 | 676.5584
980 | 0.1088542 | -0.02573785 | 570.4814 | 4.261875 | 253.7739 | 799.5381 | 297.8255 | 472.7894 | 450.1509 | -1000000 | 205.4842 | 525.9525 | -1000000 | 736.5716 | 674.5209
989.999 | 0.1110677 | -0.02773437 | 592.9188 | 4.329063 | 247.0517 | 826.6508 | 305.2382 | 486.5335 | 464.8176 | -1000000 | 197.1866 | 541.9843 | -1000000 | 761.7621 | 672.2792
1000 | 0.1134115 | -0.02934028 | 614.4847 | 4.39675 | 240.4247 | 853.4348 | 312.4763 | 500.1994 | 479.2462 | -1000000 | 188.9485 | 557.8652 | -1000000 | 786.3534 | 670.1417
1010 | 0.116059 | -0.03111979 | 636.4579 | 4.463125 | 233.758 | 880.2892 | 319.8969 | 513.7127 | 493.766 | -1000000 | 180.8691 | 574.1629 | -1000000 | 811.0161 | 668.0709
1020 | 0.1187934 | -0.03268229 | 658.2327 | 4.528125 | 227.1151 | 907.1515 | 327.008 | 527.269 | 507.8533 | -1000000 | 172.4127 | 590.3256 | -1000000 | 835.4328 | 666.0084
1030 | 0.1209201 | -0.03472222 | 680.4837 | 4.593563 | 220.0794 | 934.8002 | 334.4961 | 541.1148 | 522.4922 | -1000000 | 163.7659 | 607.028 | -1000000 | 860.3931 | 663.8917
1040 | 0.1233941 | -0.03702257 | 703.2436 | 4.659938 | 213.0675 | 962.8596 | 342.1112 | 555.2541 | 537.3414 | -1000000 | 155.3532 | 623.9288 | -1000000 | 885.8574 | 661.5709
1050.001 | 0.1263021 | -0.03888889 | 725.0926 | 4.727188 | 206.4802 | 990.3518 | 349.1747 | 568.8144 | 551.6668 | -1000000 | 146.9485 | 640.5359 | -1000000 | 910.405 | 659.5292
1060 | 0.1289062 | -0.04045139 | 746.3687 | 4.79525 | 199.754 | 1017.742 | 356.7065 | 582.4372 | 566.1827 | -1000000 | 138.1865 | 657.3057 | -1000000 | 935.4725 | 657.3959
1070.001 | 0.13125 | -0.04244791 | 769.0873 | 4.862063 | 192.6508 | 1045.903 | 364.1469 | 596.4552 | 581.0756 | -1000000 | 129.3691 | 674.7185 | -1000000 | 960.4884 | 655.2209
1080.001 | 0.1340278 | -0.04414062 | 788.1497 | 4.928625 | 201.8096 | 1075.207 | 374.7938 | 613.0436 | 598.2938 | -1000000 | 135.8175 | 694.9208 | -1000000 | 985.9566 | 678.55
1090.001 | 0.1367187 | -0.04657118 | 810.0883 | 4.995375 | 194.6667 | 1103.165 | 382.3136 | 627.0773 | 613.2303 | -1000000 | 126.6667 | 712.3494 | -1000000 | 1011.119 | 676.2917
1100.001 | 0.1398437 | -0.04835069 | 831.556 | 5.058438 | 187.885 | 1131.036 | 389.4882 | 640.7588 | 627.5835 | -1000000 | 117.8135 | 729.6708 | -1000000 | 1035.473 | 674.0875
1110.001 | 0.1428385 | -0.05034722 | 853.7241 | 5.125563 | 181.1151 | 1159.597 | 396.7898 | 654.8707 | 642.5557 | -1000000 | 108.3453 | 747.3494 | -1000000 | 1060.984 | 671.6834
1120.002 | 0.1456163 | -0.05190972 | 874.857 | 5.193313 | 174.1945 | 1187.597 | 403.7819 | 668.6344 | 657.028 | -1000000 | 98.98019 | 764.9248 | -1000000 | 1085.794 | 669.6584
1130.001 | 0.1484809 | -0.05390625 | 896.813 | 5.261125 | 166.9683 | 1216.709 | 411.3295 | 682.9419 | 672.0438 | -1000000 | 89.31352 | 783.1312 | -1000000 | 1111.754 | 667.275
1140.002 | 0.1516059 | -0.05620659 | 917.9252 | 5.328875 | 160.1508 | 1244.859 | 418.3136 | 696.4747 | 686.7105 | -1000000 | 79.45637 | 801.024 | -1000000 | 1136.417 | 665.1209
1150.001 | 0.1542101 | -0.05811632 | 939.2927 | 5.395688 | 153.2739 | 1273.544 | 425.5041 | 710.6688 | 701.5518 | -1000000 | 69.55161 | 819.3256 | -1000000 | 1162.127 | 662.8667
1160.002 | 0.1573351 | -0.06024305 | 960.4118 | 5.46075 | 146.2977 | 1301.897 | 432.5239 | 724.4599 | 716.2423 | -1000000 | 59.9524 | 837.7741 | -1000000 | 1187.441 | 660.4584
1170.002 | 0.1601562 | -0.06241319 | 982.0002 | 5.525813 | 139.2064 | 1330.829 | 439.7343 | 738.7674 | 731.5201 | -1000000 | 49.5516 | 856.6312 | -1000000 | 1213.231 | 658.2584
1180.002 | 0.1634549 | -0.06506076 | 1003.061 | 5.591688 | 132.2024 | 1359.851 | 446.7462 | 752.8127 | 746.651 | -1000000 | 39.73414 | 875.6272 | -1000000 | 1239.056 | 655.9584
1190.003 | 0.166276 | -0.06692708 | 1023.738 | 5.658625 | 125.3532 | 1388.462 | 453.5438 | 766.7838 | 761.532 | -1000000 | 29.40874 | 894.532 | -1000000 | 1264.846 | 653.8959
1200.002 | 0.1702257 | -0.06914062 | 1041.225 | 5.725438 | 134.4524 | 1418.039 | 463.7224 | 783.9199 | 779.3494 | -1000000 | 34.37699 | 917.4765 | -1000000 | 1291.508 | 676.9875
1210.003 | 0.1728299 | -0.07105034 | 1062.436 | 5.792875 | 127.6231 | 1446.392 | 470.3652 | 797.8401 | 794.4764 | -1000000 | 24.14286 | 937.0638 | -1000000 | 1317.663 | 674.6292
1220.002 | 0.1766927 | -0.07330729 | 1082.459 | 5.859625 | 120.8175 | 1474.612 | 476.8216 | 812.085 | 809.5955 | -1000000 | 14.39286 | 956.5042 | -1000000 | 1343.675 | 672.2959
1230.003 | 0.1802517 | -0.07560763 | 1102.869 | 5.925563 | 113.754 | 1503.18 | 483.2541 | 826.2126 | 824.9328 | -1000000 | 4.380954 | 976.155 | -1000000 | 1370.564 | 669.8459
1240.003 | 0.1835937 | -0.07847222 | 1123.191 | 5.990188 | 106.7024 | 1532.124 | 489.774 | 840.5357 | 840.4368 | -1000000 | -5.186509 | 996.4011 | -1000000 | 1397.865 | 667.475
1250.003 | 0.1871528 | -0.08090277 | 1143.491 | 6.055813 | 99.70638 | 1561.154 | 495.8732 | 854.9254 | 855.9249 | -1000000 | -14.95635 | 1017.044 | -1000000 | 1425.397 | 665.0417
1260.004 | 0.1903646 | -0.08385416 | 1163.821 | 6.122875 | 92.95638 | 1590.79 | 502.4803 | 869.7493 | 871.6947 | -1000000 | -24.19048 | 1038.127 | -1000000 | 1453.905 | 662.6209
1270.003 | 0.1940104 | -0.08593749 | 1183.493 | 6.190125 | 86.17066 | 1619.299 | 508.4208 | 884.1312 | 887.1034 | -1000000 | -33.14684 | 1058.723 | -1000000 | 1481.873 | 660.1917
1280.004 | 0.1974826 | -0.08875868 | 1202.929 | 6.257875 | 79.39288 | 1648.114 | 514.2859 | 898.6852 | 902.6828 | -1000000 | -42.27382 | 1079.496 | -1000000 | 1510.318 | 657.7834
1290.003 | 0.2014757 | -0.09136284 | 1221.775 | 6.325438 | 72.43653 | 1676.909 | 520.2224 | 913.2587 | 918.4685 | -1000000 | -51.11509 | 1100.913 | -1000000 | 1539.159 | 655.3459
1300.004 | 0.2055989 | -0.09409722 | 1238.173 | 6.392625 | 81.30161 | 1706.783 | 529.0795 | 931.4434 | 937.8614 | -1000000 | -44.4643 | 1126.191 | -1000000 | 1568.977 | 678.1875
1310.004 | 0.209592 | -0.0970052 | 1257.221 | 6.456313 | 74.47621 | 1734.71 | 534.3136 | 946.6585 | 954.3138 | -1000000 | -52.36113 | 1148.727 | -1000000 | 1598.266 | 675.4125
1320.004 | 0.2135851 | -0.1000868 | 1275.749 | 6.52125 | 67.41669 | 1762.902 | 539.6668 | 961.592 | 970.4606 | -1000000 | -60.93256 | 1170.83 | -1000000 | 1627.949 | 672.8125
1330.005 | 0.2178385 | -0.102691 | 1294.822 | 6.58875 | 60.30954 | 1791.713 | 544.9287 | 976.9754 | 987.3058 | -1000000 | -69.71431 | 1193.262 | -1000000 | 1658.302 | 670.1875
1340.004 | 0.2221354 | -0.106467 | 1312.607 | 6.656125 | 53.15081 | 1819.639 | 549.9129 | 992.0889 | 1003.635 | -1000000 | -78.72621 | 1215.731 | -1000000 | 1688.389 | 667.675
1350.005 | 0.2261285 | -0.1092882 | 1330.88 | 6.724 | 46.09525 | 1848.125 | 554.6827 | 1007.652 | 1020.401 | -1000000 | -87.55558 | 1238.576 | -1000000 | 1719.29 | 665.05
1360.004 | 0.2304687 | -0.112066 | 1349.45 | 6.791188 | 38.64287 | 1877.198 | 559.401 | 1023.368 | 1037.603 | -1000000 | -96.75796 | 1262.123 | -1000000 | 1751.493 | 662.2792
1370.005 | 0.2347222 | -0.114974 | 1366.91 | 6.857375 | 31.47223 | 1905.571 | 564.0795 | 1039.053 | 1054.524 | -1000000 | -105.9088 | 1285.548 | -1000000 | 1783.366 | 659.6625
1380.005 | 0.2391927 | -0.1186198 | 1383.788 | 6.921 | 24.28572 | 1933.869 | 568.3018 | 1054.292 | 1071.123 | -1000000 | -114.8889 | 1308.596 | -1000000 | 1815.088 | 656.9459
1390.005 | 0.243316 | -0.1225694 | 1401.484 | 6.988 | 16.85715 | 1962.871 | 572.7581 | 1070.344 | 1088.409 | -1000000 | -124.3492 | 1332.619 | -1000000 | 1848.143 | 654.3334
1400.005 | 0.2483941 | -0.1253906 | 1414.612 | 7.05475 | 26.17064 | 1991.646 | 579.5041 | 1089.413 | 1109.246 | -1000000 | -117.4326 | 1360.873 | -1000000 | 1881.556 | 676.675
1410.005 | 0.2532118 | -0.1286458 | 1431.335 | 7.122563 | 18.92858 | 2020.629 | 583.4208 | 1105.508 | 1127.254 | -1000000 | -126.8175 | 1385.346 | -1000000 | 1914.925 | 673.625
1420.006 | 0.2578559 | -0.1320312 | 1447.649 | 7.19025 | 11.59524 | 2049.839 | 587.1708 | 1121.576 | 1145.23 | -1000000 | -136.3572 | 1409.885 | -1000000 | 1948.707 | 670.8834
1430.005 | 0.2629774 | -0.1360677 | 1464.106 | 7.257563 | 4.952382 | 2078.806 | 590.643 | 1138.141 | 1163.167 | -1000000 | -146.0199 | 1434.742 | -1000000 | 1982.913 | 668.1667
1440.006 | 0.2677083 | -0.1393229 | 1479.026 | 7.323688 | -1.900794 | 2106.744 | 593.7462 | 1154.299 | 1180.854 | -1000000 | -155.7342 | 1458.576 | -1000000 | 2016.116 | 665.475
1450.006 | 0.2728298 | -0.1431424 | 1494.397 | 7.390563 | -8.912701 | 2135.754 | 596.9764 | 1170.982 | 1199.155 | -1000000 | -165.4881 | 1483.346 | -1000000 | 2050.973 | 662.9084
1460.006 | 0.277691 | -0.1462239 | 1509.807 | 7.453938 | -15.86905 | 2164.835 | 599.7224 | 1187.5 | 1217.219 | -1000000 | -175.3374 | 1508.004 | -1000000 | 2085.405 | 660.1959
1470.006 | 0.2828125 | -0.1497396 | 1524.121 | 7.521563 | -22.60715 | 2189.346 | 602.6907 | 1203.955 | 1235.108 | -1000000 | -185.1389 | 1532.298 | -1000000 | 2119.786 | 657.525
1480.006 | 0.2878906 | -0.1539062 | 1539.522 | 7.588625 | -29.70636 | 2217.934 | 605.5121 | 1220.915 | 1253.671 | -1000000 | -195.2342 | 1557.79 | -1000000 | 2155.243 | 654.7292
1490.007 | 0.2934028 | -0.1578559 | 1550.558 | 7.656688 | -20.55953 | 2248.798 | 610.528 | 1241.553 | 1276.223 | -1000000 | -189.7223 | 1588.151 | -1000000 | 2191.667 | 676.7875
1500.006 | 0.2986979 | -0.1615451 | 1565.27 | 7.723625 | -27.48414 | 2278.243 | 612.9486 | 1258.63 | 1295.377 | -1000000 | -199.3294 | 1613.885 | -1000000 | 2226.187 | 673.8334
1510.007 | 0.303993 | -0.165625 | 1578.817 | 7.7895 | -34.70239 | 2308.978 | 615.3137 | 1275.849 | 1314.254 | -1000000 | -209.2104 | 1639.659 | -1000000 | 2261.767 | 670.6542
1520.007 | 0.309158 | -0.1697049 | 1593.115 | 7.856188 | -42.07144 | 2340.246 | 617.7184 | 1293.384 | 1333.25 | -1000000 | -219.4723 | 1665.568 | -1000000 | 2297.457 | 667.8125
1530.007 | 0.3142361 | -0.1737413 | 1606.57 | 7.9195 | -49.10716 | 2371.247 | 619.647 | 1310.559 | 1351.945 | -1000000 | -229.639 | 1691.417 | -1000000 | 2333.544 | 664.9959
1540.007 | 0.3198351 | -0.1782118 | 1620.753 | 7.987 | -56.40478 | 2403.896 | 621.7343 | 1328.106 | 1371.397 | -1000000 | -240.4009 | 1717.58 | -1000000 | 2370.413 | 661.9209
1550.007 | 0.3256076 | -0.1822917 | 1634.315 | 8.054688 | -63.92462 | 2436.826 | 623.7621 | 1346.248 | 1390.933 | -1000000 | -251.1112 | 1744.568 | -1000000 | 2407.58 | 659.0625
1560.008 | 0.331033 | -0.1865017 | 1646.957 | 8.121938 | -71.19843 | 2470.261 | 625.3018 | 1364.256 | 1410.675 | -1000000 | -261.8652 | 1771.064 | -1000000 | 2444.525 | 656.1292
1570.007 | 0.3368923 | -0.1912326 | 1657.209 | 8.189125 | -62.76589 | 2506.584 | 629.5756 | 1386.737 | 1435.544 | -1000000 | -257.3652 | 1803.489 | -1000000 | 2483.933 | 678
1580.008 | 0.3429253 | -0.1956597 | 1668.226 | 8.255625 | -69.93653 | 2540.05 | 630.5518 | 1405.015 | 1456.016 | -1000000 | -267.7421 | 1831.493 | -1000000 | 2519.421 | 674.5542
1590.008 | 0.3481771 | -0.200217 | 1680.816 | 8.322313 | -77.63891 | 2574.698 | 631.7819 | 1423.857 | 1476.619 | -1000000 | -278.3929 | 1859.005 | -1000000 | 2555.886 | 671.2292
1600.008 | 0.3542969 | -0.2046441 | 1693.291 | 8.386 | -85.06749 | 2609.6 | 632.8494 | 1442.273 | 1496.993 | -1000000 | -289.3652 | 1886.624 | -1000000 | 2592.735 | 668.1084
1610.009 | 0.3601128 | -0.208941 | 1705 | 8.453 | -92.86511 | 2645.289 | 633.7542 | 1461.095 | 1517.687 | -1000000 | -300.1945 | 1914.385 | -1000000 | 2630.207 | 664.8875
1620.008 | 0.3661024 | -0.2138455 | 1716.829 | 8.519375 | -100.5199 | 2681.858 | 634.647 | 1480.019 | 1538.437 | -1000000 | -311.5279 | 1942.143 | -1000000 | 2667.826 | 661.7375
1630.009 | 0.3726128 | -0.2182292 | 1728.081 | 8.586 | -108.3611 | 2719.166 | 635.6351 | 1499.276 | 1559.377 | -1000000 | -322.7858 | 1970.096 | -1000000 | 2705.636 | 658.6417
1640.008 | 0.3786458 | -0.2226562 | 1738.987 | 8.654313 | -116.1826 | 2757.139 | 636.0002 | 1518.485 | 1580.453 | -1000000 | -334.008 | 1997.739 | -1000000 | 2743.656 | 655.6084
1650.009 | 0.3851996 | -0.2280816 | 1747.262 | 8.721813 | -107.9167 | 2799.428 | 638.7105 | 1543.208 | 1607.893 | -1000000 | -330.0239 | 2033.259 | -1000000 | 2784.572 | 676.7334
1660.009 | 0.391493 | -0.2333767 | 1757.508 | 8.78725 | -115.6984 | 2838.673 | 638.8176 | 1563.728 | 1630.623 | -1000000 | -341.3572 | 2062.782 | -1000000 | 2822.156 | 673.0875
1670.009 | 0.3979166 | -0.2382812 | 1768.433 | 8.85425 | -123.7183 | 2878.497 | 638.7343 | 1584.01 | 1652.949 | -1000000 | -352.758 | 2091.719 | -1000000 | 2860.62 | 669.6959
1680.009 | 0.4044271 | -0.2426649 | 1778.813 | 8.919563 | -131.877 | 2918.978 | 638.7383 | 1604.213 | 1675.175 | -1000000 | -364.4326 | 2120.31 | -1000000 | 2898.898 | 666.3167
1690.009 | 0.4107639 | -0.247743 | 1788.74 | 8.984375 | -139.9604 | 2959.776 | 638.6708 | 1624.593 | 1697.647 | -1000000 | -375.9247 | 2148.878 | -1000000 | 2937.795 | 663.0709
1700.009 | 0.4169705 | -0.252908 | 1798.224 | 9.052375 | -148.1826 | 3001.787 | 638.4605 | 1645.289 | 1720.52 | -1000000 | -387.6509 | 2177.77 | -1000000 | 2977.521 | 659.5042
1710.009 | 0.4240451 | -0.2572048 | 1808.823 | 9.119563 | -156.7143 | 3044.905 | 638.1867 | 1666.267 | 1743.711 | -1000000 | -399.8136 | 2206.854 | -1000000 | 3017.588 | 656.3459
1720.01 | 0.4303819 | -0.2635417 | 1814.697 | 9.187063 | -148.5239 | 3092.601 | 640.0954 | 1692.546 | 1773.135 | -1000000 | -396.6112 | 2242.37 | -1000000 | 3060.862 | 677.3792
1730.01 | 0.4371093 | -0.2687934 | 1823.579 | 9.254563 | -156.8215 | 3136.392 | 639.0081 | 1714.55 | 1797.735 | -1000000 | -408.4763 | 2272.39 | -1000000 | 3100.687 | 673.5
1740.01 | 0.4439236 | -0.2740017 | 1832.343 | 9.319938 | -165 | 3181.278 | 638.0518 | 1736.283 | 1821.969 | -1000000 | -420.4128 | 2301.87 | -1000000 | 3141.322 | 669.7709
1750.01 | 0.4509548 | -0.2796441 | 1842.269 | 9.383938 | -173.8731 | 3226.939 | 637.1153 | 1758.427 | 1846.544 | -1000000 | -432.7025 | 2331.457 | -1000000 | 3182.656 | 666.1875
1760.01 | 0.4578559 | -0.284375 | 1850.81 | 9.451375 | -182.635 | 3273.015 | 635.9724 | 1780.614 | 1871.092 | -1000000 | -445.1628 | 2360.771 | -1000000 | 3224.318 | 662.6292
1770.01 | 0.4644097 | -0.290191 | 1860.225 | 9.518188 | -191.3612 | 3320.14 | 634.7819 | 1802.953 | 1895.933 | -1000000 | -457.6747 | 2390.322 | -1000000 | 3266.937 | 659.1084
1780.01 | 0.4710069 | -0.2955729 | 1868.443 | 9.585313 | -200.2382 | 3367.988 | 633.5319 | 1825.821 | 1921.167 | -1000000 | -470.4803 | 2420.278 | -1000000 | 3310.009 | 655.4917
1790.011 | 0.4786458 | -0.3019097 | 1872.674 | 9.653 | -192.5675 | 3421.02 | 633.6907 | 1854.264 | 1953.354 | -1000000 | -467.9009 | 2456.525 | -1000000 | 3357.58 | 676.025
1800.011 | 0.4858073 | -0.3075521 | 1881.522 | 9.719375 | -201.2342 | 3470.144 | 631.7899 | 1877.495 | 1979.751 | -1000000 | -480.5517 | 2486.628 | -1000000 | 3401.493 | 672.0334
1810.011 | 0.4930989 | -0.3129774 | 1888.312 | 9.786938 | -209.9286 | 3518.751 | 629.8097 | 1900.531 | 2005.449 | -1000000 | -493.3811 | 2516.199 | -1000000 | 3445.62 | 668.1625
1820.011 | 0.5003038 | -0.3190972 | 1896.435 | 9.849813 | -218.9405 | 3568.379 | 627.651 | 1923.544 | 2031.643 | -1000000 | -506.6192 | 2545.628 | -1000000 | 3490.422 | 664.4459
1830.011 | 0.5070746 | -0.3246094 | 1904.662 | 9.917375 | -228.3374 | 3618.868 | 625.6788 | 1946.995 | 2058.036 | -1000000 | -519.9486 | 2575.29 | -1000000 | 3536.513 | 660.5709
1840.011 | 0.5144965 | -0.3301649 | 1911.172 | 9.9835 | -237.385 | 3669.713 | 623.2819 | 1970.524 | 2084.441 | -1000000 | -533.4009 | 2604.858 | -1000000 | 3583.211 | 656.8667
1850.011 | 0.5220486 | -0.3366319 | 1915.968 | 10.05031 | -229.9961 | 3726.274 | 622.8295 | 1999.432 | 2117.616 | -1000000 | -531.5676 | 2640.497 | -1000000 | 3634.545 | 677.4375
1860.011 | 0.5291666 | -0.3427083 | 1922.226 | 10.11756 | -239.0001 | 3778.751 | 619.3732 | 2023.97 | 2146.024 | -1000000 | -544.643 | 2671.052 | -1000000 | 3682.799 | 673.1875
1870.012 | 0.5363281 | -0.3490885 | 1928.271 | 10.18519 | -248.0715 | 3830.93 | 616.4605 | 2047.969 | 2174.084 | -1000000 | -557.8176 | 2700.846 | -1000000 | 3731.39 | 669.0625
1880.012 | 0.5433159 | -0.3550347 | 1936.006 | 10.25225 | -258.1548 | 3884.259 | 613.651 | 2072.331 | 2202.409 | -1000000 | -571.3732 | 2730.699 | -1000000 | 3780.819 | 665.0875
1890.012 | 0.550868 | -0.3611545 | 1942.393 | 10.31644 | -267.6469 | 3938.254 | 610.5438 | 2096.842 | 2230.715 | -1000000 | -585.2303 | 2760.6 | -1000000 | 3830.834 | 661.0917
1900.012 | 0.5577257 | -0.3679687 | 1949.673 | 10.38225 | -277.4287 | 3992.401 | 607.4208 | 2121.47 | 2259.128 | -1000000 | -599.151 | 2790.164 | -1000000 | 3881.283 | 657.2459
1910.012 | 0.5651041 | -0.3745659 | 1951.058 | 10.44788 | -270.3572 | 4052.186 | 605.8137 | 2151.443 | 2294.394 | -1000000 | -597.6192 | 2825.814 | -1000000 | 3936.255 | 677.7375
1920.012 | 0.5730902 | -0.3818576 | 1956.536 | 10.515 | -279.639 | 4108.215 | 601.4922 | 2177.104 | 2325.084 | -1000000 | -611.3732 | 2856.564 | -1000000 | 3987.973 | 673.1375
1930.012 | 0.5807291 | -0.3883246 | 1962.898 | 10.58325 | -289.1509 | 4163.661 | 597.6351 | 2202.3 | 2355.092 | -1000000 | -624.6748 | 2886.457 | -1000000 | 4039.267 | 669.0834
1940.013 | 0.5876736 | -0.3952257 | 1969.536 | 10.65113 | -299.139 | 4219.971 | 593.9129 | 2227.652 | 2385.318 | -1000000 | -638.8851 | 2916.473 | -1000000 | 4091.406 | 664.9667
1950.013 | 0.5945746 | -0.4016927 | 1974.595 | 10.71819 | -309.3731 | 4276.661 | 590.0081 | 2252.883 | 2415.096 | -1000000 | -653.3216 | 2946.048 | -1000000 | 4143.946 | 660.8834
1960.013 | 0.6023003 | -0.4088975 | 1981.519 | 10.78575 | -319.5953 | 4334.948 | 586.3057 | 2279.182 | 2446.378 | -1000000 | -667.8811 | 2976.358 | -1000000 | 4197.977 | 656.7917
1970.013 | 0.61046 | -0.416276 | 1983.777 | 10.85081 | -313.0953 | 4398.496 | 583.8295 | 2310.398 | 2484.013 | -1000000 | -667.0756 | 3012.334 | -1000000 | 4256.652 | 676.925
1980.013 | 0.6180121 | -0.4233941 | 1988.013 | 10.91631 | -322.8572 | 4457.898 | 578.9645 | 2337.147 | 2516.362 | -1000000 | -681.2105 | 3043.033 | -1000000 | 4312.176 | 672.225
1994.072 | 0.6289496 | -0.4343316 | 1995.37 | 11.01206 | -336.8691 | 4541.192 | 572.651 | 2374.35 | 2560.89 | -1000000 | -701.655 | 3085.279 | -1000000 | 4389.974 | 666.2125
2000.707 | 0.6332899 | -0.4382378 | 1999.787 | 11.05756 | -343.4961 | 4580.167 | 569.9446 | 2392.3 | 2581.536 | -1000000 | -711.3137 | 3105.215 | -1000000 | 4426.529 | 663.5709
2010.765 | 0.6411892 | -0.4450955 | 2005.859 | 11.12406 | -353.9723 | 4639.791 | 565.516 | 2418.849 | 2613.191 | -1000000 | -726.3216 | 3134.882 | -1000000 | 4482.41 | 659.3209
2013.241 | 0.6430121 | -0.4473524 | 2006.339 | 11.13981 | -356.512 | 4654.842 | 564.5081 | 2425.469 | 2620.985 | -1000000 | -730.0201 | 3142.461 | -1000000 | 4496.7 | 658.3125
2023.241 | 0.6507812 | -0.4549479 | 2009.165 | 11.20681 | -350.4922 | 4720.171 | 562.5438 | 2457.464 | 2658.85 | -1000000 | -729.8772 | 3177.723 | -1000000 | 4558.339 | 678.7709
2033.241 | 0.659375 | -0.4623698 | 2010.987 | 11.27275 | -360.1787 | 4782.968 | 556.6946 | 2485.606 | 2693.394 | -1000000 | -744.6828 | 3208.779 | -1000000 | 4617.958 | 673.8209
2043.241 | 0.6665364 | -0.4693142 | 2016.734 | 11.33875 | -370.3533 | 4844.087 | 552.1986 | 2512.777 | 2726.406 | -1000000 | -759.5002 | 3239.402 | -1000000 | 4676.081 | 669.4792
2053.241 | 0.6746093 | -0.4770399 | 2022.138 | 11.40406 | -380.6906 | 4905.679 | 547.6867 | 2540.113 | 2759.088 | -1000000 | -774.6907 | 3269.43 | -1000000 | 4734.855 | 664.9542
2063.242 | 0.6815104 | -0.4845486 | 2027.101 | 11.47031 | -391.3136 | 4968.109 | 543.1232 | 2567.949 | 2792.124 | -1000000 | -790.4526 | 3299.941 | -1000000 | 4794.759 | 660.7542
2073.241 | 0.6889323 | -0.4914496 | 2031.651 | 11.5385 | -401.8454 | 5030.487 | 538.7621 | 2595.649 | 2824.814 | -1000000 | -806.0994 | 3330.025 | -1000000 | 4854.755 | 656.5792
2083.242 | 0.6979166 | -0.4988281 | 2033.026 | 11.60594 | -395.9446 | 5099.501 | 535.8176 | 2629.264 | 2865.16 | -1000000 | -806.3018 | 3366.164 | -1000000 | 4921.208 | 676.3417
2093.241 | 0.7060763 | -0.507118 | 2036.697 | 11.6735 | -406.393 | 5163.445 | 530.5279 | 2657.902 | 2899.747 | -1000000 | -822.1193 | 3396.941 | -1000000 | 4983.228 | 671.825
2103.242 | 0.7136718 | -0.5146701 | 2042.039 | 11.74063 | -417.0676 | 5227.295 | 525.7898 | 2686.032 | 2933.759 | -1000000 | -837.9447 | 3427.533 | -1000000 | 5045.708 | 667.2584
2113.241 | 0.7210503 | -0.5217014 | 2045.806 | 11.80763 | -427.8771 | 5290.014 | 521.1351 | 2713.638 | 2967.013 | -1000000 | -853.7939 | 3457.315 | -1000000 | 5107.085 | 662.9667
2123.242 | 0.7286892 | -0.5295573 | 2051.081 | 11.87194 | -438.647 | 5353.805 | 516.5081 | 2741.658 | 3000.457 | -1000000 | -870.0915 | 3487.461 | -1000000 | 5169.636 | 658.7209
2133.242 | 0.7363281 | -0.5369357 | 2052.89 | 11.93669 | -433.2184 | 5423.062 | 514.266 | 2775.222 | 3039.763 | -1000000 | -871.1074 | 3522.818 | -1000000 | 5237.498 | 679.0792
2143.242 | 0.7449218 | -0.5447482 | 2055.741 | 12.00406 | -443.4803 | 5490.906 | 508.6748 | 2805.285 | 3076.418 | -1000000 | -887.6828 | 3555.319 | -1000000 | 5304.93 | 673.8125
2153.243 | 0.7529513 | -0.5526475 | 2060.312 | 12.07163 | -454.1311 | 5557.404 | 503.6351 | 2834.678 | 3111.755 | -1000000 | -904.6233 | 3586.386 | -1000000 | 5371.01 | 669.2917
2163.242 | 0.7600694 | -0.56046 | 2064.185 | 12.13894 | -464.8295 | 5622.526 | 498.8811 | 2863.309 | 3146.263 | -1000000 | -921.2027 | 3616.592 | -1000000 | 5436.569 | 664.9417
2173.243 | 0.7671875 | -0.5682291 | 2068.255 | 12.20613 | -475.4406 | 5687.103 | 494.2541 | 2892.026 | 3180.553 | -1000000 | -937.8376 | 3646.83 | -1000000 | 5502.029 | 660.6834
2183.242 | 0.7746961 | -0.5755642 | 2072.517 | 12.27363 | -486.2303 | 5752.357 | 489.7343 | 2920.727 | 3215.108 | -1000000 | -955.0598 | 3677.116 | -1000000 | 5568.033 | 656.4292
2193.243 | 0.7833333 | -0.5837239 | 2071.418 | 12.34031 | -480.9168 | 5826.755 | 486.4763 | 2956.548 | 3258.211 | -1000000 | -957.3495 | 3714.751 | -1000000 | 5642.938 | 675.9375
2203.244 | 0.7913194 | -0.591493 | 2074.829 | 12.40569 | -491.3374 | 5893.648 | 481.0716 | 2986.145 | 3294.148 | -1000000 | -974.3971 | 3745.953 | -1000000 | 5711.7 | 671.2375
2213.243 | 0.7993055 | -0.5989149 | 2080.451 | 12.47025 | -501.9168 | 5960.354 | 476.3255 | 3015.742 | 3329.461 | -1000000 | -991.4884 | 3776.668 | -1000000 | 5780.172 | 666.7417
2223.244 | 0.8070746 | -0.6065972 | 2083.87 | 12.53806 | -512.8533 | 6026.14 | 471.8176 | 3044.796 | 3364.187 | -1000000 | -1008.846 | 3807.013 | -1000000 | 5848.49 | 662.5167
2233.243 | 0.8146267 | -0.6143229 | 2088.396 | 12.60531 | -523.9009 | 6093.147 | 467.3493 | 3074.166 | 3399.037 | -1000000 | -1026.679 | 3837.684 | -1000000 | 5917.399 | 658.3209
2243.244 | 0.8231336 | -0.6226562 | 2089.471 | 12.67256 | -518.9882 | 6168.038 | 464.8454 | 3110.222 | 3441.18 | -1000000 | -1029.929 | 3874.854 | -1000000 | 5994.827 | 678.1
2253.243 | 0.8319878 | -0.6309461 | 2091.933 | 12.74025 | -529.4129 | 6238.292 | 459.1946 | 3141.58 | 3478.553 | -1000000 | -1048.02 | 3907.057 | -1000000 | 6068.502 | 673.025
2263.244 | 0.8396267 | -0.6381944 | 2095.934 | 12.80675 | -540.4367 | 6306.762 | 454.3255 | 3171.881 | 3514.505 | -1000000 | -1066.008 | 3938.521 | -1000000 | 6140.315 | 668.4
2273.244 | 0.847526 | -0.6460503 | 2099.51 | 12.87388 | -551.3017 | 6374.63 | 449.5517 | 3201.513 | 3549.703 | -1000000 | -1084.183 | 3969.35 | -1000000 | 6211.629 | 664.0584
2283.244 | 0.8552951 | -0.6536892 | 2103.33 | 12.93825 | -562.5914 | 6442.283 | 445.0517 | 3231.486 | 3584.886 | -1000000 | -1102.556 | 4000.259 | -1000000 | 6283.264 | 659.7709
2293.245 | 0.863585 | -0.6614149 | 2105.438 | 13.00456 | -558.0954 | 6515.518 | 443.4604 | 3266.74 | 3625.616 | -1000000 | -1106.298 | 4036.14 | -1000000 | 6360.141 | 680.125
2303.244 | 0.8721354 | -0.6696614 | 2106.04 | 13.07056 | -568.6668 | 6589.728 | 437.3533 | 3300.273 | 3665.013 | -1000000 | -1125.512 | 4070.144 | -1000000 | 6439.216 | 674.6084
2313.245 | 0.8805989 | -0.6780816 | 2110.116 | 13.13869 | -579.401 | 6659.575 | 432.2223 | 3331.298 | 3701.739 | -1000000 | -1144.417 | 4101.751 | -1000000 | 6514.212 | 669.8167
2323.244 | 0.8886718 | -0.6856336 | 2113.803 | 13.20656 | -590.5438 | 6728.558 | 427.635 | 3361.99 | 3737.711 | -1000000 | -1163.369 | 4133.227 | -1000000 | 6588.177 | 665.2625
2333.245 | 0.8964843 | -0.6927083 | 2117.074 | 13.27269 | -601.8573 | 6797.58 | 423.0477 | 3392.671 | 3773.501 | -1000000 | -1182.5 | 4164.35 | -1000000 | 6662.22 | 660.8459
2343.245 | 0.9045572 | -0.7005642 | 2121.802 | 13.34025 | -613.024 | 6866.794 | 418.8176 | 3423.211 | 3809.263 | -1000000 | -1201.953 | 4195.553 | -1000000 | 6736.538 | 656.6167
2353.245 | 0.9137586 | -0.7090277 | 2120.38 | 13.40475 | -608.1153 | 6945.397 | 415.7581 | 3461.658 | 3853.323 | -1000000 | -1206.457 | 4234.172 | -1000000 | 6821.399 | 675.9417
2363.245 | 0.9224392 | -0.7171007 | 2124.364 | 13.46981 | -619.1708 | 7017.991 | 410.5755 | 3494.099 | 3891.469 | -1000000 | -1226.619 | 4267.227 | -1000000 | 6900.006 | 670.9875
2373.245 | 0.9300347 | -0.7250868 | 2126.768 | 13.5365 | -630.4684 | 7088.327 | 406.02 | 3525.715 | 3928.223 | -1000000 | -1246.354 | 4298.997 | -1000000 | 6976.609 | 666.4625
2383.246 | 0.9378906 | -0.7328993 | 2131.047 | 13.60438 | -642.0319 | 7158.75 | 401.3493 | 3557.151 | 3964.811 | -1000000 | -1266.405 | 4330.72 | -1000000 | 7053.466 | 661.9125
2393.245 | 0.9457031 | -0.7404513 | 2133.968 | 13.67219 | -653.6192 | 7228.992 | 397.1708 | 3588.594 | 4001.152 | -1000000 | -1286.139 | 4362.533 | -1000000 | 7129.978 | 657.575
2403.246 | 0.9546874 | -0.7489583 | 2134.644 | 13.73938 | -648.6589 | 7308.178 | 394.5954 | 3627.401 | 4045.64 | -1000000 | -1291.608 | 4401.458 | -1000000 | 7216.526 | 677.05
2413.246 | 0.9630208 | -0.7574652 | 2136.665 | 13.80725 | -659.8772 | 7381.12 | 389.4287 | 3660.762 | 4083.993 | -1000000 | -1311.135 | 4434.648 | -1000000 | 7294.828 | 672.05
2423.246 | 0.9710937 | -0.7648871 | 2140.749 | 13.87381 | -671.2581 | 7452.294 | 384.8454 | 3692.538 | 4121.465 | -1000000 | -1331.306 | 4466.97 | -1000000 | 7373.157 | 667.3584
2433.247 | 0.9787326 | -0.7730902 | 2144.106 | 13.94038 | -682.6788 | 7523.288 | 380.4803 | 3724.725 | 4158.2 | -1000000 | -1351.619 | 4498.902 | -1000000 | 7451.145 | 662.9375
2443.246 | 0.9868055 | -0.7806857 | 2147.041 | 14.00488 | -694.151 | 7594.364 | 376.2342 | 3756.736 | 4195.212 | -1000000 | -1372.346 | 4531.184 | -1000000 | 7529.284 | 658.4875
2453.247 | 0.9957899 | -0.7893663 | 2147.597 | 14.07113 | -689.4248 | 7673.073 | 373.893 | 3795.601 | 4239.315 | -1000000 | -1378.167 | 4569.866 | -1000000 | 7615.542 | 678.1459
2463.246 | 1.004384 | -0.7968315 | 2149.75 | 14.13806 | -700.5835 | 7748.186 | 368.7422 | 3830.03 | 4278.942 | -1000000 | -1399.969 | 4604.057 | -1000000 | 7698.665 | 672.925
2473.247 | 1.012283 | -0.8050347 | 2153.299 | 14.20544 | -712.0081 | 7820.784 | 364.1152 | 3863.379 | 4317.271 | -1000000 | -1421.175 | 4637.005 | -1000000 | 7778.074 | 668.0709
2483.247 | 1.020009 | -0.8127604 | 2155.932 | 14.27256 | -723.1312 | 7891.746 | 359.7422 | 3895.875 | 4354.263 | -1000000 | -1442.02 | 4669.22 | -1000000 | 7856.51 | 663.5584
2493.247 | 1.027908 | -0.8213541 | 2159.785 | 14.34006 | -734.9089 | 7963.432 | 355.5795 | 3928.575 | 4391.553 | -1000000 | -1463.179 | 4701.843 | -1000000 | 7935.967 | 659.1459
2503.248 | 1.03724 | -0.8295572 | 2159.913 | 14.40663 | -730.4645 | 8042.603 | 353.5596 | 3967.702 | 4435.724 | -1000000 | -1469.401 | 4740.609 | -1000000 | 8022.859 | 678.8167
2513.247 | 1.045877 | -0.8381944 | 2162.418 | 14.473 | -741.7264 | 8118.648 | 348.4009 | 4003.383 | 4476.319 | -1000000 | -1491.703 | 4775.271 | -1000000 | 8107.11 | 673.3209
2523.248 | 1.054644 | -0.8459201 | 2164.415 | 14.53644 | -753.0677 | 8191.774 | 343.6826 | 4037.17 | 4514.561 | -1000000 | -1513.135 | 4808.382 | -1000000 | 8188.455 | 668.6875
2533.247 | 1.063021 | -0.8538628 | 2168.73 | 14.60325 | -764.5399 | 8264.199 | 339.5517 | 4070.629 | 4552.386 | -1000000 | -1534.854 | 4841.327 | -1000000 | 8268.717 | 664.1042
2543.248 | 1.071224 | -0.8615885 | 2172.514 | 14.67025 | -776.3534 | 8336.328 | 335.2818 | 4103.942 | 4590.307 | -1000000 | -1556.782 | 4874.24 | -1000000 | 8348.808 | 659.4459
2553.248 | 1.080859 | -0.8694444 | 2171.963 | 14.73844 | -772.0875 | 8414.653 | 333.8255 | 4142.945 | 4633.878 | -1000000 | -1562.6 | 4912.708 | -1000000 | 8435.086 | 679.2709
2563.248 | 1.089366 | -0.8779947 | 2174.258 | 14.80575 | -783.1867 | 8492.047 | 328.3969 | 4179.498 | 4675.2 | -1000000 | -1584.766 | 4948.184 | -1000000 | 8521.114 | 673.8417
2573.248 | 1.0977 | -0.8861979 | 2177.403 | 14.87256 | -794.7423 | 8565.342 | 323.8295 | 4213.931 | 4713.795 | -1000000 | -1606.473 | 4981.632 | -1000000 | 8602.356 | 668.9959
2583.248 | 1.106033 | -0.8945746 | 2180.794 | 14.9395 | -806.2701 | 8638.554 | 319.8136 | 4248.042 | 4752.41 | -1000000 | -1628.179 | 5014.684 | -1000000 | 8683.336 | 664.4417
2593.248 | 1.114062 | -0.9024305 | 2183.715 | 15.00581 | -817.8336 | 8711.652 | 315.6429 | 4282.045 | 4790.656 | -1000000 | -1649.85 | 5048.136 | -1000000 | 8764.217 | 659.85
2603.248 | 1.123264 | -0.9110243 | 2184.481 | 15.06981 | -813.9804 | 8790.639 | 314.1945 | 4322.221 | 4834.66 | -1000000 | -1657.032 | 5086.926 | -1000000 | 8850.955 | 679.575
2613.249 | 1.132248 | -0.9192274 | 2185.608 | 15.13644 | -825.1629 | 8867.043 | 308.8295 | 4359.114 | 4875.962 | -1000000 | -1679.274 | 5122.486 | -1000000 | 8935.717 | 674.1667
2623.249 | 1.140495 | -0.9276909 | 2188.324 | 15.20363 | -836.5796 | 8940.349 | 304.3929 | 4393.981 | 4914.728 | -1000000 | -1700.715 | 5156.212 | -1000000 | 9011.038 | 669.2125
2633.249 | 1.148915 | -0.9355902 | 2191.555 | 15.27175 | -848.3018 | 9013.182 | 300.4485 | 4428.833 | 4953.43 | -1000000 | -1722.687 | 5189.736 | -1000000 | 9089.784 | 664.7167
2643.249 | 1.157161 | -0.9437499 | 2193.986 | 15.34025 | -860.0756 | 9085.721 | 296.508 | 4463.062 | 4991.545 | -1000000 | -1744.397 | 5223.351 | -1000000 | 9169.38 | 660.0875
2653.249 | 1.166406 | -0.9517795 | 2194.858 | 15.40763 | -855.8534 | 9164.375 | 295.2183 | 4503.375 | 5035.807 | -1000000 | -1750.171 | 5262.382 | -1000000 | 9255.118 | 679.8209
2663.25 | 1.175738 | -0.9603732 | 2196.763 | 15.47413 | -867.1669 | 9242.489 | 290.2818 | 4541.067 | 5077.89 | -1000000 | -1772.294 | 5298.577 | -1000000 | 9340.654 | 674.2417
2673.249 | 1.183984 | -0.9688802 | 2199.044 | 15.54044 | -878.909 | 9316.773 | 285.7223 | 4576.736 | 5117.482 | -1000000 | -1794.286 | 5333.129 | -1000000 | 9422.304 | 669.3375
2683.25 | 1.192578 | -0.9771267 | 2201.927 | 15.60438 | -890.3971 | 9389.477 | 281.6866 | 4611.52 | 5156.248 | -1000000 | -1816.191 | 5366.966 | -1000000 | 9502.098 | 664.5542
2693.25 | 1.200911 | -0.9849392 | 2205.932 | 15.67131 | -902.3614 | 9462.646 | 277.9326 | 4646.438 | 5194.886 | -1000000 | -1838.294 | 5401.152 | -1000000 | 9582.535 | 660.0625
2703.25 | 1.209375 | -0.9934027 | 2206.227 | 15.73794 | -898.4487 | 9541.538 | 276.5199 | 4687.08 | 5239.39 | -1000000 | -1845.147 | 5440.406 | -1000000 | 9668.416 | 679.725
2713.25 | 1.218403 | -1.00204 | 2206.497 | 15.80569 | -909.6074 | 9617.81 | 271.4842 | 4724.462 | 5280.593 | -1000000 | -1867.516 | 5476.256 | -1000000 | 9752.193 | 674.0459
2723.25 | 1.226823 | -1.009375 | 2209.591 | 15.87319 | -921.3058 | 9690.83 | 267.3175 | 4759.822 | 5319.752 | -1000000 | -1889.262 | 5510.573 | -1000000 | 9832.201 | 669.0375
2733.251 | 1.235286 | -1.016623 | 2212.902 | 15.94075 | -932.7384 | 9762.481 | 263.4723 | 4794.564 | 5358.125 | -1000000 | -1911.302 | 5544.148 | -1000000 | 9911.051 | 664.5542
2743.25 | 1.243099 | -1.024305 | 2216.298 | 16.00563 | -944.4447 | 9834.128 | 259.8136 | 4829.106 | 5395.942 | -1000000 | -1933.048 | 5578.105 | -1000000 | 9989.483 | 659.9042
2753.25 | 1.252257 | -1.032422 | 2215.934 | 16.07419 | -940.2661 | 9912.97 | 258.7104 | 4870.374 | 5440.831 | -1000000 | -1939.917 | 5617.74 | -1000000 | 10074.81 | 679.5667
2763.251 | 1.261545 | -1.041319 | 2217.818 | 16.13713 | -951.7265 | 9989.12 | 253.9009 | 4908.383 | 5482.319 | -1000000 | -1962.6 | 5654.097 | -1000000 | 10158.87 | 674.0625
2773.251 | 1.270226 | -1.049262 | 2220.347 | 16.20419 | -963.4011 | 10062.12 | 249.9366 | 4944.721 | 5521.954 | -1000000 | -1985.016 | 5689.097 | -1000000 | 10239.29 | 669.05
2783.251 | 1.278038 | -1.057465 | 2222.958 | 16.27181 | -975.1392 | 10134.05 | 246.0913 | 4980.131 | 5560.676 | -1000000 | -2007.1 | 5723.446 | -1000000 | 10317.89 | 664.2792
2793.251 | 1.286068 | -1.065017 | 2226.53 | 16.33938 | -987.2265 | 10206.99 | 242.4207 | 5016.074 | 5599.791 | -1000000 | -2029.302 | 5758.41 | -1000000 | 10397.44 | 659.5959
2803.251 | 1.295312 | -1.073871 | 2225.491 | 16.40681 | -982.7106 | 10286.17 | 241.1429 | 5058.175 | 5645.192 | -1000000 | -2036.632 | 5798.728 | -1000000 | 10482.84 | 679.1459
2813.251 | 1.304167 | -1.082118 | 2227.882 | 16.47431 | -994.2979 | 10360.78 | 236.3691 | 5096.059 | 5686.137 | -1000000 | -2059.032 | 5834.922 | -1000000 | 10564.87 | 673.5834
2823.251 | 1.31263 | -1.090191 | 2229.884 | 16.54075 | -1005.691 | 10432.4 | 232.5993 | 5132.181 | 5725.454 | -1000000 | -2081.223 | 5869.541 | -1000000 | 10643.55 | 668.7167
2833.252 | 1.320486 | -1.09783 | 2233.336 | 16.60675 | -1017.342 | 10503.17 | 229.0517 | 5167.377 | 5763.91 | -1000000 | -2102.981 | 5903.553 | -1000000 | 10720.62 | 663.9667
2843.252 | 1.328212 | -1.105512 | 2236.499 | 16.67075 | -1028.949 | 10573.04 | 225.4604 | 5202.565 | 5801.946 | -1000000 | -2125.219 | 5937.601 | -1000000 | 10805.43 | 659.425
2853.252 | 1.337804 | -1.114062 | 2235.619 | 16.737 | -1024.603 | 10650.94 | 224.1429 | 5244.967 | 5847.482 | -1000000 | -2132.048 | 5978.331 | -1000000 | 10891.93 | 678.675
2863.252 | 1.346311 | -1.122049 | 2237.013 | 16.80425 | -1036.012 | 10724.08 | 219.9763 | 5282.897 | 5888.375 | -1000000 | -2154.219 | 6014.363 | -1000000 | 10973.15 | 673.1667
2873.252 | 1.354731 | -1.130555 | 2240.973 | 16.87175 | -1047.786 | 10795.92 | 216.1826 | 5319.842 | 5928.212 | -1000000 | -2175.505 | 6049.764 | -1000000 | 11052.45 | 668.175
2883.252 | 1.363759 | -1.138672 | 2242.98 | 16.93913 | -1059.286 | 10866.06 | 212.3651 | 5355.749 | 5966.819 | -1000000 | -2197.354 | 6084.327 | -1000000 | 11129.79 | 663.4
2893.253 | 1.371658 | -1.146267 | 2246.196 | 17.00625 | -1070.913 | 10935.73 | 208.9961 | 5391.215 | 6005.204 | -1000000 | -2219.255 | 6118.803 | -1000000 | 11206.54 | 658.6709
2903.253 | 1.38151 | -1.155512 | 2245.72 | 17.07319 | -1066.937 | 11013.07 | 207.4683 | 5434.537 | 6051.458 | -1000000 | -2226.306 | 6160.248 | -1000000 | 11290.91 | 677.6959
2913.253 | 1.390147 | -1.163325 | 2247.467 | 17.13831 | -1078.254 | 11083.32 | 203.1429 | 5472.146 | 6091.7 | -1000000 | -2248.425 | 6195.74 | -1000000 | 11368.6 | 672.4042
2923.253 | 1.398394 | -1.171918 | 2249.472 | 17.20619 | -1089.592 | 11151.62 | 199.4247 | 5508.179 | 6130.482 | -1000000 | -2269.977 | 6230.204 | -1000000 | 11443.75 | 667.4334
2933.253 | 1.406163 | -1.179687 | 2252.718 | 17.26994 | -1101.163 | 11218.79 | 196.1747 | 5543.695 | 6168.331 | -1000000 | -2291.644 | 6264.367 | -1000000 | 11517.6 | 662.8042
2943.253 | 1.414019 | -1.187977 | 2255.667 | 17.33744 | -1112.707 | 11285.68 | 192.6508 | 5579.079 | 6206.295 | -1000000 | -2313.167 | 6298.268 | -1000000 | 11591.62 | 657.9959
2953.253 | 1.423481 | -1.196311 | 2255.159 | 17.40513 | -1108.457 | 11359.74 | 191.0834 | 5623.003 | 6252.522 | -1000000 | -2319.322 | 6339.621 | -1000000 | 11673.05 | 676.8584
2963.253 | 1.432075 | -1.205208 | 2255.793 | 17.473 | -1119.675 | 11426.26 | 186.8374 | 5660.339 | 6291.958 | -1000000 | -2340.548 | 6374.669 | -1000000 | 11746.98 | 671.6125
2973.254 | 1.439974 | -1.213628 | 2259.607 | 17.54 | -1130.913 | 11490.32 | 183.2461 | 5696.583 | 6330.109 | -1000000 | -2360.278 | 6408.851 | -1000000 | 11818.28 | 666.6084
2983.253 | 1.447786 | -1.221832 | 2261.692 | 17.60738 | -1142.334 | 11553.25 | 179.5953 | 5732.756 | 6367.958 | -1000000 | -2380.941 | 6442.97 | -1000000 | 11888.57 | 661.8875
2993.254 | 1.455859 | -1.229557 | 2263.428 | 17.67038 | -1142.453 | 11616.91 | 178.0834 | 5771.477 | 6408.272 | -1000000 | -2390.528 | 6479.383 | -1000000 | 11959.03 | 674.9792
3003.254 | 1.465147 | -1.238498 | 2262.777 | 17.73769 | -1149.738 | 11679.86 | 173.631 | 5813.75 | 6451.569 | -1000000 | -2406.505 | 6518.006 | -1000000 | 12030.78 | 675.3792
3013.254 | 1.473871 | -1.247049 | 2264.485 | 17.80319 | -1161.302 | 11734.79 | 168.7302 | 5851.864 | 6490.45 | -1000000 | -2425.739 | 6552.696 | -1000000 | 12093.94 | 669.9125
3023.254 | 1.481858 | -1.256076 | 2266.83 | 17.87075 | -1173.104 | 11784.07 | 164.1627 | 5889.744 | 6528.942 | -1000000 | -2444.167 | 6586.879 | -1000000 | 12151.62 | 664.7625
3033.254 | 1.490234 | -1.263845 | 2269.023 | 17.93838 | -1185.409 | 11826.24 | 158.8691 | 5927.991 | 6567.482 | -1000000 | -2461.362 | 6621.137 | -1000000 | 12201.77 | 659.5042
3043.255 | 1.500477 | -1.274262 | 2265.255 | 18.00569 | -1184.036 | 11854.78 | 152.6707 | 5977.322 | 6616.089 | -1000000 | -2460.124 | 6663.153 | -1000000 | 12240.04 | 677.325
3053.254 | 1.513238 | -1.286502 | 2258.86 | 18.07319 | -1203.294 | 11841.89 | 135.0477 | 6027.701 | 6664.97 | -1000000 | -2467.54 | 6703.788 | -1000000 | 12237.4 | 668.825
3063.255 | 1.727995 | -1.31276 | 1785.95 | 18.1445 | -2072.048 | 10463.29 | -614.4407 | 6278.613 | 6930.887 | -1000000 | -2451.421 | 6861.236 | -1000000 | 10970.07 | 1.5625
3073.255 | 1.736979 | -1.319575 | 1778.057 | 18.19313 | -2096.024 | 10460.16 | -616.6232 | 6306.09 | 6959.808 | -1000000 | -2479.124 | 6884.748 | -1000000 | 10809.09 | 1.1
3083.255 | 1.739583 | -1.321094 | 1771.718 | 18.19288 | -2102.1 | 10454.41 | -620.3534 | 6311.156 | 6965.228 | -1000000 | -2447.834 | 6888.514 | -1000000 | 10947.2 | 0.9958334